## All
HO22 RESULTS
Sample Name | Sample source type | Sample bulk lot ref | SOP Name | Operator name | Measurement date and time | Analysis date and time | Particle name | Particle refractive index | Particle absorption index | Dispersant name | Dispersant refractive index | Accessory name | Analysis model | Start result channel size | Last result channel size | Result emulation | Obscuration | Residual | Concentration | Span | Result transform type | D [4, 3] - Volume weighted mean | Uniformity | Specific surface area | D [3, 2] - Surface weighted mean | d (0.1) | d (0.5) | d (0.9) | Result Between User Sizes (Sizes in um) | [100 empty] | Operator Notes
[29 empty] | 0.01 | 0.011482 | 0.013183 | 0.015136 | 0.017378 | 0.019953 | 0.022909 | 0.026303 | 0.0302 | 0.034674 | 0.039811 | 0.045709 | 0.052481 | 0.060256 | 0.069183 | 0.079433 | 0.091201 | 0.104713 | 0.120226 | 0.138038 | 0.158489 | 0.18197 | 0.20893 | 0.239883 | 0.275423 | 0.316228 | 0.363078 | 0.416869 | 0.47863 | 0.549541 | 0.630957 | 0.724436 | 0.831764 | 0.954993 | 1.096478 | 1.258925 | 1.44544 | 1.659587 | 1.905461 | 2.187762 | 2.511886 | 2.884031 | 3.311311 | 3.801894 | 4.365158 | 5.011872 | 5.754399 | 6.606934 | 7.585776 | 8.709636 | 10 | 11.481536 | 13.182567 | 15.135612 | 17.378008 | 19.952623 | 22.908677 | 26.30268 | 30.199517 | 34.673685 | 39.810717 | 45.708819 | 52.480746 | 60.255959 | 69.183097 | 79.432823 | 91.201084 | 104.712855 | 120.226443 | 138.038426 | 158.489319 | 181.970086 | 208.929613 | 239.883292 | 275.42287 | 316.227766 | 363.078055 | 416.869383 | 478.630092 | 549.540874 | 630.957344 | 724.43596 | 831.763771 | 954.992586 | 1096.478196 | 1258.925412 | 1445.439771 | 1659.586907 | 1905.460718 | 2187.761624 | 2511.886432 | 2884.031503 | 3311.311215 | 3801.893963 | 4365.158322 | 5011.872336 | 5754.399373 | 6606.93448 | 7585.77575 | 8709.6359 | 10000
22b Averaged Result |  |  |  | prese | 2011-08-22 11:31 | 2011-08-22 11:31 | 1.53/0 | 1.53 | 0 | Water | 1.33 | Hydro 2000SM (A) | Single narrow mode (spherical) | 0.1 | 1000 | Off | 15.48 | 0.311 | 0.0861 | 0.736 | Volume | 41.082 | 0.233 | 0.162 | 37.092 | 26.757 | 40.536 | 56.571 |  | 0 | 0 | 0 | 0 | 0 | 0 | 0 | 0 | 0 | 0 | 0 | 0 | 0 | 0 | 0 | 0 | 0 | 0 | 0 | 0 | 0 | 0 | 0 | 0 | 0 | 0 | 0 | 0 | 0 | 0 | 0 | 0 | 0 | 0 | 0 | 0 | 0 | 0 | 0 | 0 | 0 | 0 | 0 | 0 | 0 | 0 | 0 | 0 | 0.007635 | 0.135005 | 0.310442 | 0.475434 | 0.558515 | 0.617157 | 0.910635 | 1.939477 | 4.28946 | 8.158915 | 12.980964 | 17.173874 | 18.739872 | 16.548617 | 11.479466 | 5.072049 | 0.602481 | 0 | 0 | 0 | 0 | 0 | 0 | 0 | 0 | 0 | 0 | 0 | 0 | 0 | 0 | 0 | 0 | 0 | 0 | 0 | 0 | 0 | 0 | 0 | 0 | 0 | 0 | 0 | 0 | 0 | 0 | 0 | 0 | 0 | 0 | 0 | Average of 10 measurements from Donna McKendrick
[30 empty] | 0 | 0 | 0 | 0 | 0 | 0 | 0 | 0 | 0 | 0 | 0 | 0 | 0 | 0 | 0 | 0 | 0 | 0 | 0 | 0 | 0 | 0 | 0 | 0 | 0 | 0 | 0 | 0 | 0 | 0 | 0 | 0 | 0 | 0 | 0 | 0 | 0 | 0 | 0 | 0 | 0 | 0 | 0 | 0 | 0 | 0 | 0 | 0 | 0.007635 | 0.14264 | 0.453082 | 0.928516 | 1.487031 | 2.104188 | 3.014823 | 4.9543 | 9.24376 | 17.402675 | 30.383639 | 47.557513 | 66.297385 | 82.846002 | 94.325468 | 99.397517 | 99.999998 | 99.999998 | 99.999998 | 99.999998 | 99.999998 | 99.999998 | 99.999998 | 99.999998 | 99.999998 | 99.999998 | 99.999998 | 99.999998 | 99.999998 | 99.999998 | 99.999998 | 99.999998 | 99.999998 | 99.999998 | 99.999998 | 99.999998 | 99.999998 | 99.999998 | 99.999998 | 99.999998 | 99.999998 | 99.999998 | 99.999998 | 99.999998 | 99.999998 | 99.999998 | 99.999998 | 99.999998 | 99.999998 | 99.999998 | 99.999998 | 99.999998
[30 empty] | 0.010741 | 0.0123325 | 0.0141595 | 0.016257 | 0.0186655 | 0.021431 | 0.024606 | 0.0282515 | 0.032437 | 0.0372425 | 0.04276 | 0.049095 | 0.0563685 | 0.0647195 | 0.074308 | 0.085317 | 0.097957 | 0.1124695 | 0.129132 | 0.1482635 | 0.1702295 | 0.19545 | 0.2244065 | 0.257653 | 0.2958255 | 0.339653 | 0.3899735 | 0.4477495 | 0.5140855 | 0.590249 | 0.6776965 | 0.7781 | 0.8933785 | 1.0257355 | 1.1777015 | 1.3521825 | 1.5525135 | 1.782524 | 2.0466115 | 2.349824 | 2.6979585 | 3.097671 | 3.5566025 | 4.083526 | 4.688515 | 5.3831355 | 6.1806665 | 7.096355 | 8.147706 | 9.354818 | 10.740768 | 12.3320515 | 14.1590895 | 16.25681 | 18.6653155 | 21.43065 | 24.6056785 | 28.2510985 | 32.436601 | 37.242201 | 42.759768 | 49.0947825 | 56.3683525 | 64.719528 | 74.30796 | 85.3169535 | 97.9569695 | 112.469649 | 129.1324345 | 148.2638725 | 170.2297025 | 195.4498495 | 224.4064525 | 257.653081 | 295.825318 | 339.6529105 | 389.973719 | 447.7497375 | 514.085483 | 590.249109 | 677.696652 | 778.0998655 | 893.3781785 | 1025.735391 | 1177.701804 | 1352.183 | 1552.513339 | 1782.524 | 2046.611171 | 2349.824028 | 2697.959 | 3097.671359 | 3556.602589 | 4083.526 | 4688.515329 | 5383.136 | 6180.667 | 7096.355115 | 8147.705825 | 9354.81795
[30 empty] | 0 | 0 | 0 | 0 | 0 | 0 | 0 | 0 | 0 | 0 | 0 | 0 | 0 | 0 | 0 | 0 | 0 | 0 | 0 | 0 | 0 | 0 | 0 | 0 | 0 | 0 | 0 | 0 | 0 | 0 | 0 | 0 | 0 | 0 | 0 | 0 | 0 | 0 | 0 | 0 | 0 | 0 | 0 | 0 | 0 | 0 | 0 | 0 | 1.411572e-05 | 0.0001649088 | 0.0002505385 | 0.0002535037 | 0.0001967564 | 0.0001436447 | 0.0001400356 | 0.000197051 | 0.0002879364 | 0.0003618482 | 0.0003803653 | 0.0003324775 | 0.0002396959 | 0.0001398478 | 6.409375e-05 | 1.871016e-05 | 1.468376e-06 | 0 | 0 | 0 | 0 | 0 | 0 | 0 | 0 | 0 | 0 | 0 | 0 | 0 | 0 | 0 | 0 | 0 | 0 | 0 | 0 | 0 | 0 | 0 | 0 | 0 | 0 | 0 | 0 | 0 | 0 | 0 | 0 | 0 | 0 | 0 | 0.003186998 | 313.7749
[30 empty] | 0 | 0 | 0 | 0 | 0 | 0 | 0 | 0 | 0 | 0 | 0 | 0 | 0 | 0 | 0 | 0 | 0 | 0 | 0 | 0 | 0 | 0 | 0 | 0 | 0 | 0 | 0 | 0 | 0 | 0 | 0 | 0 | 0 | 0 | 0 | 0 | 0 | 0 | 0 | 0 | 0 | 0 | 0 | 0 | 0 | 0 | 0 | 0 | 0.004429159 | 0.05174425 | 0.0786127 | 0.0795431 | 0.06173722 | 0.04507211 | 0.04393965 | 0.06182966 | 0.09034723 | 0.1135389 | 0.1193491 | 0.1043231 | 0.07521056 | 0.04388074 | 0.02011101 | 0.005870778 | 0.0004607396 | 0 | 0 | 0 | 0 | 0 | 0 | 0 | 0 | 0 | 0 | 0 | 0 | 0 | 0 | 0 | 0 | 0 | 0 | 0 | 0 | 0 | 0 | 0 | 0 | 0 | 0 | 0 | 0 | 0 | 0 | 0 | 0 | 0 | 0 | 0
[30 empty] | 0 | 0 | 0 | 0 | 0 | 0 | 0 | 0 | 0 | 0 | 0 | 0 | 0 | 0 | 0 | 0 | 0 | 0 | 0 | 0 | 0 | 0 | 0 | 0 | 0 | 0 | 0 | 0 | 0 | 0 | 0 | 0 | 0 | 0 | 0 | 0 | 0 | 0 | 0 | 0 | 0 | 0 | 0 | 0 | 0 | 0 | 0 | 0 | 0.004429159 | 0.05617341 | 0.1347861 | 0.2143292 | 0.2760664 | 0.3211385 | 0.3650782 | 0.4269078 | 0.5172551 | 0.630794 | 0.7501431 | 0.8544662 | 0.9296767 | 0.9735575 | 0.9936685 | 0.9995393 | 1 | 1 | 1 | 1 | 1 | 1 | 1 | 1 | 1 | 1 | 1 | 1 | 1 | 1 | 1 | 1 | 1 | 1 | 1 | 1 | 1 | 1 | 1 | 1 | 1 | 1 | 1 | 1 | 1 | 1 | 1 | 1 | 1 | 1 | 1 | 1
HO16 RESULTS
Sample Name | Sample source type | Sample bulk lot ref | SOP Name | Operator name | Measurement date and time | Analysis date and time | Particle name | Particle refractive index | Particle absorption index | Dispersant name | Dispersant refractive index | Accessory name | Analysis model | Start result channel size | Last result channel size | Result emulation | Obscuration | Residual | Concentration | Span | Result transform type | D [4, 3] - Volume weighted mean | Uniformity | Specific surface area | D [3, 2] - Surface weighted mean | d (0.1) | d (0.5) | d (0.9) | Result Between User Sizes (Sizes in um) | [100 empty] | Operator Notes
[29 empty] | 0.01 | 0.011482 | 0.013183 | 0.015136 | 0.017378 | 0.019953 | 0.022909 | 0.026303 | 0.0302 | 0.034674 | 0.039811 | 0.045709 | 0.052481 | 0.060256 | 0.069183 | 0.079433 | 0.091201 | 0.104713 | 0.120226 | 0.138038 | 0.158489 | 0.18197 | 0.20893 | 0.239883 | 0.275423 | 0.316228 | 0.363078 | 0.416869 | 0.47863 | 0.549541 | 0.630957 | 0.724436 | 0.831764 | 0.954993 | 1.096478 | 1.258925 | 1.44544 | 1.659587 | 1.905461 | 2.187762 | 2.511886 | 2.884031 | 3.311311 | 3.801894 | 4.365158 | 5.011872 | 5.754399 | 6.606934 | 7.585776 | 8.709636 | 10 | 11.481536 | 13.182567 | 15.135612 | 17.378008 | 19.952623 | 22.908677 | 26.30268 | 30.199517 | 34.673685 | 39.810717 | 45.708819 | 52.480746 | 60.255959 | 69.183097 | 79.432823 | 91.201084 | 104.712855 | 120.226443 | 138.038426 | 158.489319 | 181.970086 | 208.929613 | 239.883292 | 275.42287 | 316.227766 | 363.078055 | 416.869383 | 478.630092 | 549.540874 | 630.957344 | 724.43596 | 831.763771 | 954.992586 | 1096.478196 | 1258.925412 | 1445.439771 | 1659.586907 | 1905.460718 | 2187.761624 | 2511.886432 | 2884.031503 | 3311.311215 | 3801.893963 | 4365.158322 | 5011.872336 | 5754.399373 | 6606.93448 | 7585.77575 | 8709.6359 | 10000
16 Averaged Result |  |  |  | prese | 2011-08-22 09:49 | 2011-08-22 09:49 | Glass beads (typical) | 1.52 | 0 | Water | 1.33 | Hydro 2000SM (A) | General purpose (spherical) | 0.1 | 1000 | Off | 12.26 | 0.828 | 0.1322 | 0.679 | Volume | 77.278 | 0.213 | 0.0339 | 72.289 | 53.5 | 74.796 | 104.309 |  | 0 | 0 | 0 | 0 | 0 | 0 | 0 | 0 | 0 | 0 | 0 | 0 | 0 | 0 | 0 | 0 | 0 | 0 | 0 | 0 | 0 | 0 | 0 | 0 | 0 | 0 | 0 | 0 | 0 | 0 | 0 | 0 | 0 | 0 | 0 | 0 | 0 | 0 | 0 | 0 | 0 | 0 | 0 | 0 | 0 | 0 | 0 | 0 | 0 | 0 | 0 | 0 | 0 | 0 | 0 | 0 | 0 | 0 | 0.012362 | 0.42421 | 2.158819 | 6.105918 | 12.005703 | 17.790159 | 20.449133 | 18.41713 | 12.907406 | 6.753966 | 2.47866 | 0.46569 | 0.030843 | 0 | 0 | 0 | 0 | 0 | 0 | 0 | 0 | 0 | 0 | 0 | 0 | 0 | 0 | 0 | 0 | 0 | 0 | 0 | 0 | 0 | 0 | 0 | 0 | 0 | 0 | 0 | 0 | 0 | Average of 10 measurements from Donna McKendrick
[30 empty] | 0 | 0 | 0 | 0 | 0 | 0 | 0 | 0 | 0 | 0 | 0 | 0 | 0 | 0 | 0 | 0 | 0 | 0 | 0 | 0 | 0 | 0 | 0 | 0 | 0 | 0 | 0 | 0 | 0 | 0 | 0 | 0 | 0 | 0 | 0 | 0 | 0 | 0 | 0 | 0 | 0 | 0 | 0 | 0 | 0 | 0 | 0 | 0 | 0 | 0 | 0 | 0 | 0 | 0 | 0 | 0 | 0 | 0 | 0.012362 | 0.436572 | 2.595391 | 8.701309 | 20.707012 | 38.497171 | 58.946304 | 77.363434 | 90.27084 | 97.024806 | 99.503466 | 99.969156 | 99.999999 | 99.999999 | 99.999999 | 99.999999 | 99.999999 | 99.999999 | 99.999999 | 99.999999 | 99.999999 | 99.999999 | 99.999999 | 99.999999 | 99.999999 | 99.999999 | 99.999999 | 99.999999 | 99.999999 | 99.999999 | 99.999999 | 99.999999 | 99.999999 | 99.999999 | 99.999999 | 99.999999 | 99.999999 | 99.999999 | 99.999999 | 99.999999 | 99.999999 | 99.999999
[30 empty] | 0.010741 | 0.0123325 | 0.0141595 | 0.016257 | 0.0186655 | 0.021431 | 0.024606 | 0.0282515 | 0.032437 | 0.0372425 | 0.04276 | 0.049095 | 0.0563685 | 0.0647195 | 0.074308 | 0.085317 | 0.097957 | 0.1124695 | 0.129132 | 0.1482635 | 0.1702295 | 0.19545 | 0.2244065 | 0.257653 | 0.2958255 | 0.339653 | 0.3899735 | 0.4477495 | 0.5140855 | 0.590249 | 0.6776965 | 0.7781 | 0.8933785 | 1.0257355 | 1.1777015 | 1.3521825 | 1.5525135 | 1.782524 | 2.0466115 | 2.349824 | 2.6979585 | 3.097671 | 3.5566025 | 4.083526 | 4.688515 | 5.3831355 | 6.1806665 | 7.096355 | 8.147706 | 9.354818 | 10.740768 | 12.3320515 | 14.1590895 | 16.25681 | 18.6653155 | 21.43065 | 24.6056785 | 28.2510985 | 32.436601 | 37.242201 | 42.759768 | 49.0947825 | 56.3683525 | 64.719528 | 74.30796 | 85.3169535 | 97.9569695 | 112.469649 | 129.1324345 | 148.2638725 | 170.2297025 | 195.4498495 | 224.4064525 | 257.653081 | 295.825318 | 339.6529105 | 389.973719 | 447.7497375 | 514.085483 | 590.249109 | 677.696652 | 778.0998655 | 893.3781785 | 1025.735391 | 1177.701804 | 1352.183 | 1552.513339 | 1782.524 | 2046.611171 | 2349.824028 | 2697.959 | 3097.671359 | 3556.602589 | 4083.526 | 4688.515329 | 5383.136 | 6180.667 | 7096.355115 | 8147.705825 | 9354.81795
[30 empty] | 0 | 0 | 0 | 0 | 0 | 0 | 0 | 0 | 0 | 0 | 0 | 0 | 0 | 0 | 0 | 0 | 0 | 0 | 0 | 0 | 0 | 0 | 0 | 0 | 0 | 0 | 0 | 0 | 0 | 0 | 0 | 0 | 0 | 0 | 0 | 0 | 0 | 0 | 0 | 0 | 0 | 0 | 0 | 0 | 0 | 0 | 0 | 0 | 0 | 0 | 0 | 0 | 0 | 0 | 0 | 0 | 0 | 0 | 3.622286e-07 | 8.212491e-06 | 2.761278e-05 | 5.159944e-05 | 6.703191e-05 | 6.562568e-05 | 4.983895e-05 | 2.965623e-05 | 1.373197e-05 | 4.747367e-06 | 1.151094e-06 | 1.428864e-07 | 6.252455e-09 | 0 | 0 | 0 | 0 | 0 | 0 | 0 | 0 | 0 | 0 | 0 | 0 | 0 | 0 | 0 | 0 | 0 | 0 | 0 | 0 | 0 | 0 | 0 | 0 | 0 | 0 | 0 | 0 | 0 | 0.0003197193 | 3127.744
[30 empty] | 0 | 0 | 0 | 0 | 0 | 0 | 0 | 0 | 0 | 0 | 0 | 0 | 0 | 0 | 0 | 0 | 0 | 0 | 0 | 0 | 0 | 0 | 0 | 0 | 0 | 0 | 0 | 0 | 0 | 0 | 0 | 0 | 0 | 0 | 0 | 0 | 0 | 0 | 0 | 0 | 0 | 0 | 0 | 0 | 0 | 0 | 0 | 0 | 0 | 0 | 0 | 0 | 0 | 0 | 0 | 0 | 0 | 0 | 0.001132958 | 0.02568657 | 0.08636572 | 0.1613898 | 0.2096586 | 0.2052603 | 0.1558835 | 0.09275709 | 0.04295009 | 0.01484855 | 0.003600328 | 0.0004469121 | 1.955608e-05 | 0 | 0 | 0 | 0 | 0 | 0 | 0 | 0 | 0 | 0 | 0 | 0 | 0 | 0 | 0 | 0 | 0 | 0 | 0 | 0 | 0 | 0 | 0 | 0 | 0 | 0 | 0 | 0 | 0
[30 empty] | 0 | 0 | 0 | 0 | 0 | 0 | 0 | 0 | 0 | 0 | 0 | 0 | 0 | 0 | 0 | 0 | 0 | 0 | 0 | 0 | 0 | 0 | 0 | 0 | 0 | 0 | 0 | 0 | 0 | 0 | 0 | 0 | 0 | 0 | 0 | 0 | 0 | 0 | 0 | 0 | 0 | 0 | 0 | 0 | 0 | 0 | 0 | 0 | 0 | 0 | 0 | 0 | 0 | 0 | 0 | 0 | 0 | 0 | 0.001132958 | 0.02681952 | 0.1131852 | 0.2745751 | 0.4842337 | 0.689494 | 0.8453775 | 0.9381346 | 0.9810847 | 0.9959332 | 0.9995335 | 0.9999804 | 1 | 1 | 1 | 1 | 1 | 1 | 1 | 1 | 1 | 1 | 1 | 1 | 1 | 1 | 1 | 1 | 1 | 1 | 1 | 1 | 1 | 1 | 1 | 1 | 1 | 1 | 1 | 1 | 1 | 1
GB 40/60 RESULTS
Sample Name | Sample source type | Sample bulk lot ref | SOP Name | Operator name | Measurement date and time | Analysis date and time | Particle name | Particle refractive index | Particle absorption index | Dispersant name | Dispersant refractive index | Accessory name | Analysis model | Start result channel size | Last result channel size | Result emulation | Obscuration | Residual | Concentration | Span | Result transform type | D [4, 3] - Volume weighted mean | Uniformity | Specific surface area | D [3, 2] - Surface weighted mean | d (0.1) | d (0.5) | d (0.9) | Result Between User Sizes (Sizes in um) | [100 empty] | Operator Notes
[29 empty] | 0.01 | 0.011482 | 0.013183 | 0.015136 | 0.017378 | 0.019953 | 0.022909 | 0.026303 | 0.0302 | 0.034674 | 0.039811 | 0.045709 | 0.052481 | 0.060256 | 0.069183 | 0.079433 | 0.091201 | 0.104713 | 0.120226 | 0.138038 | 0.158489 | 0.18197 | 0.20893 | 0.239883 | 0.275423 | 0.316228 | 0.363078 | 0.416869 | 0.47863 | 0.549541 | 0.630957 | 0.724436 | 0.831764 | 0.954993 | 1.096478 | 1.258925 | 1.44544 | 1.659587 | 1.905461 | 2.187762 | 2.511886 | 2.884031 | 3.311311 | 3.801894 | 4.365158 | 5.011872 | 5.754399 | 6.606934 | 7.585776 | 8.709636 | 10 | 11.481536 | 13.182567 | 15.135612 | 17.378008 | 19.952623 | 22.908677 | 26.30268 | 30.199517 | 34.673685 | 39.810717 | 45.708819 | 52.480746 | 60.255959 | 69.183097 | 79.432823 | 91.201084 | 104.712855 | 120.226443 | 138.038426 | 158.489319 | 181.970086 | 208.929613 | 239.883292 | 275.42287 | 316.227766 | 363.078055 | 416.869383 | 478.630092 | 549.540874 | 630.957344 | 724.43596 | 831.763771 | 954.992586 | 1096.478196 | 1258.925412 | 1445.439771 | 1659.586907 | 1905.460718 | 2187.761624 | 2511.886432 | 2884.031503 | 3311.311215 | 3801.893963 | 4365.158322 | 5011.872336 | 5754.399373 | 6606.93448 | 7585.77575 | 8709.6359 | 10000
GB 40/60 average ALL |  |  |  | Andrew Leeson | 2012-09-24 14:37 | 2012-09-24 14:37 | Default | 1.52 | 0.1 | Water | 1.33 | Hydro 2000S (A) | General purpose | 0.02 | 2000 | Off | 18.19 | 1.239 | 0.4625 | 0.984 | Volume | 467.901 | 0.318 | 0.036 | 166.786 | 268.652 | 450.877 | 712.423 |  | 0 | 0 | 0 | 0 | 0 | 0 | 0 | 0 | 0 | 0 | 0 | 0 | 0 | 0 | 0 | 0 | 0 | 0 | 0 | 0 | 0 | 0 | 0 | 0 | 0 | 0 | 0 | 0 | 0 | 0 | 0 | 0 | 0 | 0 | 0 | 0 | 0 | 0 | 0.011622 | 0.041607 | 0.061265 | 0.078719 | 0.095249 | 0.109825 | 0.125795 | 0.143752 | 0.16357 | 0.183986 | 0.203709 | 0.219662 | 0.229052 | 0.228285 | 0.214699 | 0.188279 | 0.149525 | 0.109847 | 0.060348 | 0.02189 | 0.022282 | 0.037277 | 0.060429 | 0.087608 | 0.108596 | 0.110986 | 0.089184 | 0.019803 | 0 | 0 | 0 | 0 | 0.054284 | 0.833449 | 2.326589 | 4.645038 | 7.519692 | 10.523236 | 12.936905 | 14.160764 | 13.80569 | 11.929445 | 8.994259 | 5.759525 | 2.804651 | 0.529626 | 0 | 0 | 0 | 0 | 0 | 0 | 0 | 0 | 0 | 0 | 0 | 0 | 0 | 0 | 0 | 0 | Average of 20 measurements from hugh_from Andy Leeson
[30 empty] | 0 | 0 | 0 | 0 | 0 | 0 | 0 | 0 | 0 | 0 | 0 | 0 | 0 | 0 | 0 | 0 | 0 | 0 | 0 | 0 | 0 | 0 | 0 | 0 | 0 | 0 | 0 | 0 | 0 | 0 | 0 | 0 | 0 | 0 | 0 | 0 | 0 | 0 | 0.011622 | 0.053229 | 0.114494 | 0.193213 | 0.288462 | 0.398287 | 0.524082 | 0.667834 | 0.831404 | 1.01539 | 1.219099 | 1.438761 | 1.667813 | 1.896098 | 2.110797 | 2.299076 | 2.448601 | 2.558448 | 2.618796 | 2.640686 | 2.662968 | 2.700245 | 2.760674 | 2.848282 | 2.956878 | 3.067864 | 3.157048 | 3.176851 | 3.176851 | 3.176851 | 3.176851 | 3.176851 | 3.231135 | 4.064584 | 6.391173 | 11.036211 | 18.555903 | 29.079139 | 42.016044 | 56.176808 | 69.982498 | 81.911943 | 90.906202 | 96.665727 | 99.470378 | 100.000004 | 100.000004 | 100.000004 | 100.000004 | 100.000004 | 100.000004 | 100.000004 | 100.000004 | 100.000004 | 100.000004 | 100.000004 | 100.000004 | 100.000004 | 100.000004 | 100.000004 | 100.000004 | 100.000004
[30 empty] | 0.010741 | 0.0123325 | 0.0141595 | 0.016257 | 0.0186655 | 0.021431 | 0.024606 | 0.0282515 | 0.032437 | 0.0372425 | 0.04276 | 0.049095 | 0.0563685 | 0.0647195 | 0.074308 | 0.085317 | 0.097957 | 0.1124695 | 0.129132 | 0.1482635 | 0.1702295 | 0.19545 | 0.2244065 | 0.257653 | 0.2958255 | 0.339653 | 0.3899735 | 0.4477495 | 0.5140855 | 0.590249 | 0.6776965 | 0.7781 | 0.8933785 | 1.0257355 | 1.1777015 | 1.3521825 | 1.5525135 | 1.782524 | 2.0466115 | 2.349824 | 2.6979585 | 3.097671 | 3.5566025 | 4.083526 | 4.688515 | 5.3831355 | 6.1806665 | 7.096355 | 8.147706 | 9.354818 | 10.740768 | 12.3320515 | 14.1590895 | 16.25681 | 18.6653155 | 21.43065 | 24.6056785 | 28.2510985 | 32.436601 | 37.242201 | 42.759768 | 49.0947825 | 56.3683525 | 64.719528 | 74.30796 | 85.3169535 | 97.9569695 | 112.469649 | 129.1324345 | 148.2638725 | 170.2297025 | 195.4498495 | 224.4064525 | 257.653081 | 295.825318 | 339.6529105 | 389.973719 | 447.7497375 | 514.085483 | 590.249109 | 677.696652 | 778.0998655 | 893.3781785 | 1025.735391 | 1177.701804 | 1352.183 | 1552.513339 | 1782.524 | 2046.611171 | 2349.824028 | 2697.959 | 3097.671359 | 3556.602589 | 4083.526 | 4688.515329 | 5383.136 | 6180.667 | 7096.355115 | 8147.705825 | 9354.81795
[30 empty] | 0 | 0 | 0 | 0 | 0 | 0 | 0 | 0 | 0 | 0 | 0 | 0 | 0 | 0 | 0 | 0 | 0 | 0 | 0 | 0 | 0 | 0 | 0 | 0 | 0 | 0 | 0 | 0 | 0 | 0 | 0 | 0 | 0 | 0 | 0 | 0 | 0 | 0 | 0.001355734 | 0.003206715 | 0.003119656 | 0.00264834 | 0.002117164 | 0.001612855 | 0.001220555 | 0.0009215268 | 0.0006927838 | 0.0005148477 | 0.0003766207 | 0.0002683174 | 0.0001848537 | 0.0001217226 | 7.563521e-05 | 4.382237e-05 | 2.299364e-05 | 1.116046e-05 | 4.05095e-06 | 9.708223e-07 | 6.529022e-07 | 7.216638e-07 | 7.729286e-07 | 7.403511e-07 | 6.063283e-07 | 4.094135e-07 | 2.173607e-07 | 3.188783e-08 | 0 | 0 | 0 | 0 | 1.100439e-08 | 1.11628e-07 | 2.058798e-07 | 2.715709e-07 | 2.904651e-07 | 2.685612e-07 | 2.181345e-07 | 1.577541e-07 | 1.016137e-07 | 5.801152e-08 | 2.889744e-08 | 1.222589e-08 | 3.933443e-09 | 4.907534e-10 | 0 | 0 | 0 | 0 | 0 | 0 | 0 | 0 | 0 | 0 | 0 | 0 | 0 | 0 | 0 | 0 | 0.01852622 | 53.97756
[30 empty] | 0 | 0 | 0 | 0 | 0 | 0 | 0 | 0 | 0 | 0 | 0 | 0 | 0 | 0 | 0 | 0 | 0 | 0 | 0 | 0 | 0 | 0 | 0 | 0 | 0 | 0 | 0 | 0 | 0 | 0 | 0 | 0 | 0 | 0 | 0 | 0 | 0 | 0 | 0.07317924 | 0.1730907 | 0.1683914 | 0.1429509 | 0.1142793 | 0.08705796 | 0.06588259 | 0.04974177 | 0.03739478 | 0.02779022 | 0.02032906 | 0.01448312 | 0.00997795 | 0.006570291 | 0.004082604 | 0.002365425 | 0.001241141 | 0.0006024145 | 0.0002186604 | 5.240262e-05 | 3.524207e-05 | 3.895365e-05 | 4.17208e-05 | 3.996235e-05 | 3.272812e-05 | 2.209914e-05 | 1.17326e-05 | 1.721227e-06 | 0 | 0 | 0 | 0 | 5.939899e-07 | 6.025405e-06 | 1.111289e-05 | 1.465873e-05 | 1.56786e-05 | 1.449628e-05 | 1.177437e-05 | 8.515181e-06 | 5.484857e-06 | 3.13132e-06 | 1.559813e-06 | 6.599239e-07 | 2.123176e-07 | 2.648967e-08 | 0 | 0 | 0 | 0 | 0 | 0 | 0 | 0 | 0 | 0 | 0 | 0 | 0 | 0 | 0 | 0
[30 empty] | 0 | 0 | 0 | 0 | 0 | 0 | 0 | 0 | 0 | 0 | 0 | 0 | 0 | 0 | 0 | 0 | 0 | 0 | 0 | 0 | 0 | 0 | 0 | 0 | 0 | 0 | 0 | 0 | 0 | 0 | 0 | 0 | 0 | 0 | 0 | 0 | 0 | 0 | 0.07317924 | 0.2462699 | 0.4146613 | 0.5576122 | 0.6718915 | 0.7589495 | 0.8248321 | 0.8745738 | 0.9119686 | 0.9397588 | 0.9600879 | 0.974571 | 0.984549 | 0.9911193 | 0.9952019 | 0.9975673 | 0.9988084 | 0.9994108 | 0.9996295 | 0.9996819 | 0.9997172 | 0.9997561 | 0.9997978 | 0.9998378 | 0.9998705 | 0.9998926 | 0.9999043 | 0.9999061 | 0.9999061 | 0.9999061 | 0.9999061 | 0.9999061 | 0.9999067 | 0.9999127 | 0.9999238 | 0.9999385 | 0.9999541 | 0.9999686 | 0.9999804 | 0.9999889 | 0.9999944 | 0.9999975 | 0.9999991 | 0.9999998 | 1 | 1 | 1 | 1 | 1 | 1 | 1 | 1 | 1 | 1 | 1 | 1 | 1 | 1 | 1 | 1 | 1 | 1
GB 30/40 RESULTS
Sample Name | Sample source type | Sample bulk lot ref | SOP Name | Operator name | Measurement date and time | Analysis date and time | Particle name | Particle refractive index | Particle absorption index | Dispersant name | Dispersant refractive index | Accessory name | Analysis model | Start result channel size | Last result channel size | Result emulation | Obscuration | Residual | Concentration | Span | Result transform type | D [4, 3] - Volume weighted mean | Uniformity | Specific surface area | D [3, 2] - Surface weighted mean | d (0.1) | d (0.5) | d (0.9) | Result Between User Sizes (Sizes in um) | [100 empty] | Operator Notes
[29 empty] | 0.01 | 0.011482 | 0.013183 | 0.015136 | 0.017378 | 0.019953 | 0.022909 | 0.026303 | 0.0302 | 0.034674 | 0.039811 | 0.045709 | 0.052481 | 0.060256 | 0.069183 | 0.079433 | 0.091201 | 0.104713 | 0.120226 | 0.138038 | 0.158489 | 0.18197 | 0.20893 | 0.239883 | 0.275423 | 0.316228 | 0.363078 | 0.416869 | 0.47863 | 0.549541 | 0.630957 | 0.724436 | 0.831764 | 0.954993 | 1.096478 | 1.258925 | 1.44544 | 1.659587 | 1.905461 | 2.187762 | 2.511886 | 2.884031 | 3.311311 | 3.801894 | 4.365158 | 5.011872 | 5.754399 | 6.606934 | 7.585776 | 8.709636 | 10 | 11.481536 | 13.182567 | 15.135612 | 17.378008 | 19.952623 | 22.908677 | 26.30268 | 30.199517 | 34.673685 | 39.810717 | 45.708819 | 52.480746 | 60.255959 | 69.183097 | 79.432823 | 91.201084 | 104.712855 | 120.226443 | 138.038426 | 158.489319 | 181.970086 | 208.929613 | 239.883292 | 275.42287 | 316.227766 | 363.078055 | 416.869383 | 478.630092 | 549.540874 | 630.957344 | 724.43596 | 831.763771 | 954.992586 | 1096.478196 | 1258.925412 | 1445.439771 | 1659.586907 | 1905.460718 | 2187.761624 | 2511.886432 | 2884.031503 | 3311.311215 | 3801.893963 | 4365.158322 | 5011.872336 | 5754.399373 | 6606.93448 | 7585.77575 | 8709.6359 | 10000
GB 30/40 average ALL |  |  |  | Andrew Leeson | 2012-09-24 14:56 | 2012-09-24 14:56 | Default | 1.52 | 0.1 | Water | 1.33 | Hydro 2000S (A) | General purpose | 0.02 | 2000 | Off | 12.11 | 1.808 | 1.1668 | 0.768 | Volume | 691.454 | 0.24 | 0.00942 | 636.715 | 459.319 | 659.314 | 965.818 |  | 0 | 0 | 0 | 0 | 0 | 0 | 0 | 0 | 0 | 0 | 0 | 0 | 0 | 0 | 0 | 0 | 0 | 0 | 0 | 0 | 0 | 0 | 0 | 0 | 0 | 0 | 0 | 0 | 0 | 0 | 0 | 0 | 0 | 0 | 0 | 0 | 0 | 0 | 0 | 0 | 0 | 0 | 0 | 0 | 0 | 0 | 0 | 0 | 0 | 0 | 0 | 0 | 0 | 0 | 0 | 0 | 0 | 0 | 0 | 0 | 0 | 0 | 0 | 0 | 0 | 0 | 0 | 0 | 0 | 0 | 0 | 0 | 0 | 0 | 0.110684 | 1.056355 | 3.654673 | 8.166282 | 13.492893 | 17.56132 | 18.434032 | 15.786065 | 11.051514 | 6.344468 | 3.054888 | 1.131371 | 0.146073 | 0.009381 | 0 | 0 | 0 | 0 | 0 | 0 | 0 | 0 | 0 | 0 | 0 | 0 | Average of 20 measurements from hugh_from Andy Leeson
[30 empty] | 0 | 0 | 0 | 0 | 0 | 0 | 0 | 0 | 0 | 0 | 0 | 0 | 0 | 0 | 0 | 0 | 0 | 0 | 0 | 0 | 0 | 0 | 0 | 0 | 0 | 0 | 0 | 0 | 0 | 0 | 0 | 0 | 0 | 0 | 0 | 0 | 0 | 0 | 0 | 0 | 0 | 0 | 0 | 0 | 0 | 0 | 0 | 0 | 0 | 0 | 0 | 0 | 0 | 0 | 0 | 0 | 0 | 0 | 0 | 0 | 0 | 0 | 0 | 0 | 0 | 0 | 0 | 0 | 0 | 0 | 0 | 0 | 0 | 0 | 0.110684 | 1.167039 | 4.821712 | 12.987994 | 26.480887 | 44.042207 | 62.476239 | 78.262304 | 89.313818 | 95.658286 | 98.713174 | 99.844545 | 99.990618 | 99.999999 | 99.999999 | 99.999999 | 99.999999 | 99.999999 | 99.999999 | 99.999999 | 99.999999 | 99.999999 | 99.999999 | 99.999999 | 99.999999 | 99.999999
[30 empty] | 0.010741 | 0.0123325 | 0.0141595 | 0.016257 | 0.0186655 | 0.021431 | 0.024606 | 0.0282515 | 0.032437 | 0.0372425 | 0.04276 | 0.049095 | 0.0563685 | 0.0647195 | 0.074308 | 0.085317 | 0.097957 | 0.1124695 | 0.129132 | 0.1482635 | 0.1702295 | 0.19545 | 0.2244065 | 0.257653 | 0.2958255 | 0.339653 | 0.3899735 | 0.4477495 | 0.5140855 | 0.590249 | 0.6776965 | 0.7781 | 0.8933785 | 1.0257355 | 1.1777015 | 1.3521825 | 1.5525135 | 1.782524 | 2.0466115 | 2.349824 | 2.6979585 | 3.097671 | 3.5566025 | 4.083526 | 4.688515 | 5.3831355 | 6.1806665 | 7.096355 | 8.147706 | 9.354818 | 10.740768 | 12.3320515 | 14.1590895 | 16.25681 | 18.6653155 | 21.43065 | 24.6056785 | 28.2510985 | 32.436601 | 37.242201 | 42.759768 | 49.0947825 | 56.3683525 | 64.719528 | 74.30796 | 85.3169535 | 97.9569695 | 112.469649 | 129.1324345 | 148.2638725 | 170.2297025 | 195.4498495 | 224.4064525 | 257.653081 | 295.825318 | 339.6529105 | 389.973719 | 447.7497375 | 514.085483 | 590.249109 | 677.696652 | 778.0998655 | 893.3781785 | 1025.735391 | 1177.701804 | 1352.183 | 1552.513339 | 1782.524 | 2046.611171 | 2349.824028 | 2697.959 | 3097.671359 | 3556.602589 | 4083.526 | 4688.515329 | 5383.136 | 6180.667 | 7096.355115 | 8147.705825 | 9354.81795
[30 empty] | 0 | 0 | 0 | 0 | 0 | 0 | 0 | 0 | 0 | 0 | 0 | 0 | 0 | 0 | 0 | 0 | 0 | 0 | 0 | 0 | 0 | 0 | 0 | 0 | 0 | 0 | 0 | 0 | 0 | 0 | 0 | 0 | 0 | 0 | 0 | 0 | 0 | 0 | 0 | 0 | 0 | 0 | 0 | 0 | 0 | 0 | 0 | 0 | 0 | 0 | 0 | 0 | 0 | 0 | 0 | 0 | 0 | 0 | 0 | 0 | 0 | 0 | 0 | 0 | 0 | 0 | 0 | 0 | 0 | 0 | 0 | 0 | 0 | 0 | 4.27542e-09 | 2.695901e-08 | 6.162295e-08 | 9.097422e-08 | 9.931139e-08 | 8.539868e-08 | 5.922626e-08 | 3.350949e-08 | 1.549943e-08 | 5.878807e-09 | 1.870205e-09 | 4.576137e-10 | 3.903588e-11 | 1.656316e-12 | 0 | 0 | 0 | 0 | 0 | 0 | 0 | 0 | 0 | 0 | 0 | 0 | 4.850242e-07 | 2061752.9
[30 empty] | 0 | 0 | 0 | 0 | 0 | 0 | 0 | 0 | 0 | 0 | 0 | 0 | 0 | 0 | 0 | 0 | 0 | 0 | 0 | 0 | 0 | 0 | 0 | 0 | 0 | 0 | 0 | 0 | 0 | 0 | 0 | 0 | 0 | 0 | 0 | 0 | 0 | 0 | 0 | 0 | 0 | 0 | 0 | 0 | 0 | 0 | 0 | 0 | 0 | 0 | 0 | 0 | 0 | 0 | 0 | 0 | 0 | 0 | 0 | 0 | 0 | 0 | 0 | 0 | 0 | 0 | 0 | 0 | 0 | 0 | 0 | 0 | 0 | 0 | 0.008814861 | 0.05558281 | 0.1270513 | 0.1875664 | 0.2047555 | 0.176071 | 0.1221099 | 0.0690883 | 0.031956 | 0.01212065 | 0.003855901 | 0.0009434864 | 8.048233e-05 | 3.414914e-06 | 0 | 0 | 0 | 0 | 0 | 0 | 0 | 0 | 0 | 0 | 0 | 0
[30 empty] | 0 | 0 | 0 | 0 | 0 | 0 | 0 | 0 | 0 | 0 | 0 | 0 | 0 | 0 | 0 | 0 | 0 | 0 | 0 | 0 | 0 | 0 | 0 | 0 | 0 | 0 | 0 | 0 | 0 | 0 | 0 | 0 | 0 | 0 | 0 | 0 | 0 | 0 | 0 | 0 | 0 | 0 | 0 | 0 | 0 | 0 | 0 | 0 | 0 | 0 | 0 | 0 | 0 | 0 | 0 | 0 | 0 | 0 | 0 | 0 | 0 | 0 | 0 | 0 | 0 | 0 | 0 | 0 | 0 | 0 | 0 | 0 | 0 | 0 | 0.008814861 | 0.06439767 | 0.191449 | 0.3790153 | 0.5837709 | 0.7598419 | 0.8819518 | 0.9510401 | 0.9829961 | 0.9951167 | 0.9989726 | 0.9999161 | 0.9999966 | 1 | 1 | 1 | 1 | 1 | 1 | 1 | 1 | 1 | 1 | 1 | 1 | 1

## H22
d |  |  | 7.585776 | 8.709636 | 10 | 11.481536 | 13.182567 | 15.135612 | 17.378008 | 19.952623 | 22.908677 | 26.30268 | 30.199517 | 34.673685 | 39.810717 | 45.708819 | 52.480746 | 60.255959 | 69.183097
d^2 |  |  | 57.544 | 75.85776 | 100 | 131.8257 | 173.7801 | 229.0868 | 301.9952 | 398.1072 | 524.8075 | 691.831 | 912.0108 | 1202.264 | 1584.893 | 2089.296 | 2754.229 | 3630.781 | 4786.301
d^3 |  |  | 436.5159 | 660.6935 | 1000 | 1513.561 | 2290.867 | 3467.368 | 5248.074 | 7943.282 | 12022.65 | 18197.01 | 27542.29 | 41686.94 | 63095.73 | 95499.26 | 144544 | 218776.2 | 331131.1
d^4 |  |  | 3311.312 | 5754.4 | 10000 | 17378.01 | 30199.51 | 52480.74 | 91201.08 | 158489.3 | 275422.9 | 478630.1 | 831763.7 | 1445439.8 | 2511886.4 | 4365158.3 | 7585775.7 | 13182567.7 | 22908676.4
d^5 |  |  | 25118.87 | 50118.73 | 100000 | 199526.2 | 398107.1 | 794328.1 | 1584893.1 | 3162277.5 | 6309574.1 | 12589254.3 | 25118863.5 | 50118723.0 | 99999999.3 | 199526232.3 | 398107169.6 | 794328260.6 | 1584893181.9
|  |  | 0.007635 | 0.135005 | 0.310442 | 0.475434 | 0.558515 | 0.617157 | 0.910635 | 1.939477 | 4.28946 | 8.158915 | 12.980964 | 17.173874 | 18.739872 | 16.548617 | 11.479466 | 5.072049 | 0.602481
f_v |  | 0.99999998 | 7.635e-05 | 0.00135005 | 0.00310442 | 0.00475434 | 0.00558515 | 0.00617157 | 0.00910635 | 0.01939477 | 0.0428946 | 0.08158915 | 0.12980964 | 0.17173874 | 0.18739872 | 0.16548617 | 0.11479466 | 0.05072049 | 0.00602481
|  | 5.310685 | 0.04242316 | 0.1105223 | 0.1458792 | 0.16815 | 0.1774237 | 0.1834278 | 0.2088245 | 0.26867559 | 0.3500533 | 0.4337214 | 0.5063323 | 0.5558481 | 0.572254 | 0.5490188 | 0.4860048 | 0.3701643 | 0.1819622
f_d |  | 1 | 0.007988265 | 0.02081131 | 0.027469 | 0.03166257 | 0.03340881 | 0.03453939 | 0.03932157176 | 0.05059151 | 0.0659149 | 0.08166956 | 0.09534218 | 0.104666 | 0.1077552 | 0.10338 | 0.09151452 | 0.06970179 | 0.03426341
m_k_v | 0 | 0.99999998 | 7.635e-05 | 0.00135005 | 0.00310442 | 0.00475434 | 0.00558515 | 0.00617157 | 0.00910635 | 0.01939477 | 0.0428946 | 0.08158915 | 0.12980964 | 0.17173874 | 0.18739872 | 0.16548617 | 0.11479466 | 0.05072049 | 0.00602481
| 1 | 38.3361 | 0.0005791739976 | 0.01175844 | 0.0310442 | 0.05458713 | 0.07362661 | 0.09341049 | 0.1582502 | 0.3869765 | 0.9826585 | 2.146013 | 3.920188 | 5.954815 | 7.460477 | 7.564177 | 6.024509 | 3.056212 | 0.416815
| 2 | 1589.639 | 0.004393484 | 0.1024118 | 0.310442 | 0.6267441 | 0.9705878 | 1.413825 | 2.750074 | 7.721197 | 22.51141 | 56.4459 | 118.3878 | 206.4754 | 297.007 | 345.7496 | 316.1707 | 184.155 | 28.83655
| 3 | 70294.35 | 0.03332799 | 0.8919692 | 3.10442 | 7.195984 | 12.79484 | 21.39911 | 47.7908 | 154.0581 | 515.7066 | 1484.678 | 3575.254 | 7159.262 | 11824.06 | 15803.81 | 16592.88 | 11096.43 | 1995.002
| 4 | 3282143.6 | 0.2528186 | 7.768727 | 31.0442 | 82.62095 | 168.6688 | 323.8886 | 830.5089 | 3073.864 | 11814.15 | 39051.02 | 107971 | 248238 | 470724.3 | 722373.3 | 870806.5 | 668626.3 | 138020.4
| 5 | 160546688.7 | 1.917826 | 67.66279 | 310.442 | 948.6155 | 2223.488 | 4902.252 | 14432.59 | 61331.65 | 270646.7 | 1027146.6 | 3260670.6 | 8607326.3 | 18739871.9 | 33018832.0 | 45700577.2 | 40288718.6 | 9548680.3
m_k_d | 0 | 1 | 0.007988265 | 0.02081131 | 0.027469 | 0.03166257 | 0.03340881 | 0.03453939 | 0.03932157176 | 0.05059151 | 0.0659149 | 0.08166956 | 0.09534218 | 0.104666 | 0.1077552 | 0.10338 | 0.09151452 | 0.06970179 | 0.03426341
| 1 | 34.09097 | 0.06059719 | 0.1812589 | 0.27469 | 0.3635349 | 0.4404139 | 0.5227748 | 0.6833306 | 1.009433 | 1.510023 | 2.148128 | 2.879288 | 3.629155 | 4.289812 | 4.725379 | 4.80275 | 4.199948 | 2.370449
| 2 | 1414.468 | 0.4596767 | 1.578699 | 2.7469 | 4.17394 | 5.805786 | 7.912516 | 11.87492 | 20.14084 | 34.59264 | 56.50153 | 86.9531 | 125.8362 | 170.7805 | 215.9915 | 252.0519 | 253.0719 | 163.995
| 3 | 66659.16 | 3.487004 | 13.7499 | 27.469 | 47.92324 | 76.53516 | 119.7608 | 206.3625 | 401.8626 | 792.4715 | 1486.142 | 2625.942 | 4363.204 | 6798.894 | 9872.716 | 13227.87 | 15249.09 | 11345.68
| 4 | 3423157.1 | 26.45163 | 119.7566 | 274.69 | 550.2324 | 1008.93 | 1812.653 | 3586.17 | 8018.214 | 18154.47 | 39089.51 | 79302.17 | 151288.4 | 270668.9 | 451270.2 | 694208.6 | 918848.5 | 784929.3
| 5 | 186863086.8 | 200.6562 | 1043.036 | 2746.9 | 6317.513 | 13300.29 | 27435.61 | 62320.49 | 159984.4 | 415895 | 1028158.9 | 2394887.2 | 5245724.9 | 10775521.4 | 20627028.1 | 36432584.8 | 55366098.0 | 54303839.7
| d_1 | d_2 | d_3 |  | omega_1 | omega_2 | omega_3
| 54.51457 | 38.85282 | 18.07348 |  | 0.2467404 | 0.4608386 | 0.4929501
n
0 | 1 | 1 | 1
1 | 54.51457 | 38.85282 | 18.07348
2 | 2971.838 | 1509.541 | 326.6507
3 | 162008.5 | 58649.94 | 5903.716
4 | 8831823.0 | 2278715.4 | 106700.7
5 | 481463033.7 | 88534514.9 | 1928453.3
m_k_v |  | 1.200529 | 0.0402119 | 628.5076
|  | 40.26515 | 3.721225
|  | 1589.95 | 0.09668168
|  | 69912.43 | 145865.7
|  | 3281885.3 | 66721.4
|  | 160547115.9 | 182430.9
m_k_d |  | 1.200529 | 0.04021189 | 26316350.3
|  | 40.26515 | 38.12051
|  | 1589.95 | 30794.08
|  | 69912.43 | 10583730.4
|  | 3281885.3 | 19957700073.5
|  | 160547115.9 | 692530324508067.6