## Sheet1
Sample Name | Sample source type | Sample bulk lot ref | SOP Name | Operator name | Measurement date and time | Analysis date and time | Particle name | Particle refractive index | Particle absorption index | Dispersant name | Dispersant refractive index | Accessory name | Analysis model | Start result channel size | Last result channel size | Result emulation | Obscuration | Residual | Concentration | Span | Result transform type | D [4, 3] - Volume weighted mean | Uniformity | Specific surface area | D [3, 2] - Surface weighted mean | d (0.1) | d (0.5) | d (0.9) | Result Between User Sizes (Sizes in um) | [100 empty] | Operator Notes
[29 empty] | 0.01 | 0.011482 | 0.013183 | 0.015136 | 0.017378 | 0.019953 | 0.022909 | 0.026303 | 0.0302 | 0.034674 | 0.039811 | 0.045709 | 0.052481 | 0.060256 | 0.069183 | 0.079433 | 0.091201 | 0.104713 | 0.120226 | 0.138038 | 0.158489 | 0.18197 | 0.20893 | 0.239883 | 0.275423 | 0.316228 | 0.363078 | 0.416869 | 0.47863 | 0.549541 | 0.630957 | 0.724436 | 0.831764 | 0.954993 | 1.096478 | 1.258925 | 1.44544 | 1.659587 | 1.905461 | 2.187762 | 2.511886 | 2.884031 | 3.311311 | 3.801894 | 4.365158 | 5.011872 | 5.754399 | 6.606934 | 7.585776 | 8.709636 | 10 | 11.481536 | 13.182567 | 15.135612 | 17.378008 | 19.952623 | 22.908677 | 26.30268 | 30.199517 | 34.673685 | 39.810717 | 45.708819 | 52.480746 | 60.255959 | 69.183097 | 79.432823 | 91.201084 | 104.712855 | 120.226443 | 138.038426 | 158.489319 | 181.970086 | 208.929613 | 239.883292 | 275.42287 | 316.227766 | 363.078055 | 416.869383 | 478.630092 | 549.540874 | 630.957344 | 724.43596 | 831.763771 | 954.992586 | 1096.478196 | 1258.925412 | 1445.439771 | 1659.586907 | 1905.460718 | 2187.761624 | 2511.886432 | 2884.031503 | 3311.311215 | 3801.893963 | 4365.158322 | 5011.872336 | 5754.399373 | 6606.93448 | 7585.77575 | 8709.6359 | 10000
Polyamide |  | 1 |  | prealee | 2012-09-12 14:42 | 2012-09-12 14:42 | Default | 1.52 | 0.1 | Water | 1.33 | Hydro 2000SM (A) | General purpose | 0.1 | 1000 | Off | 13.63 | 1.319 | 0.0359 | 0.718 | Volume | 19.262 | 0.227 | 0.335 | 17.906 | 13.067 | 18.576 | 26.4 |  | 0 | 0 | 0 | 0 | 0 | 0 | 0 | 0 | 0 | 0 | 0 | 0 | 0 | 0 | 0 | 0 | 0 | 0 | 0 | 0 | 0 | 0 | 0 | 0 | 0 | 0 | 0 | 0 | 0 | 0 | 0 | 0 | 0 | 0 | 0 | 0 | 0 | 0 | 0 | 0 | 0 | 0 | 0 | 0 | 0 | 0 | 0 | 0 | 0.022371 | 0.659929 | 2.862818 | 7.04623 | 12.619523 | 17.445239 | 19.35284 | 17.331459 | 12.409211 | 6.897714 | 2.766266 | 0.5864 | 0 | 0 | 0 | 0 | 0 | 0 | 0 | 0 | 0 | 0 | 0 | 0 | 0 | 0 | 0 | 0 | 0 | 0 | 0 | 0 | 0 | 0 | 0 | 0 | 0 | 0 | 0 | 0 | 0 | 0 | 0 | 0 | 0 | 0 | 0 | 0 | 0 | 0 | 0 | 0
Polyamide |  | 1 |  | prealee | 2012-09-12 14:42 | 2012-09-12 14:42 | Default | 1.52 | 0.1 | Water | 1.33 | Hydro 2000SM (A) | General purpose | 0.1 | 1000 | Off | 13.68 | 1.305 | 0.0362 | 0.669 | Volume | 19.147 | 0.21 | 0.334 | 17.975 | 13.386 | 18.556 | 25.79 |  | 0 | 0 | 0 | 0 | 0 | 0 | 0 | 0 | 0 | 0 | 0 | 0 | 0 | 0 | 0 | 0 | 0 | 0 | 0 | 0 | 0 | 0 | 0 | 0 | 0 | 0 | 0 | 0 | 0 | 0 | 0 | 0 | 0 | 0 | 0 | 0 | 0 | 0 | 0 | 0 | 0 | 0 | 0 | 0 | 0 | 0 | 0 | 0 | 0.007761 | 0.366509 | 2.097116 | 6.599391 | 12.21089 | 18.824421 | 20.849941 | 18.717164 | 11.614269 | 6.514309 | 1.864752 | 0.333476 | 0 | 0 | 0 | 0 | 0 | 0 | 0 | 0 | 0 | 0 | 0 | 0 | 0 | 0 | 0 | 0 | 0 | 0 | 0 | 0 | 0 | 0 | 0 | 0 | 0 | 0 | 0 | 0 | 0 | 0 | 0 | 0 | 0 | 0 | 0 | 0 | 0 | 0 | 0 | 0
Polyamide |  | 1 |  | prealee | 2012-09-12 14:42 | 2012-09-12 14:42 | Default | 1.52 | 0.1 | Water | 1.33 | Hydro 2000SM (A) | General purpose | 0.1 | 1000 | Off | 13.69 | 1.318 | 0.0362 | 0.668 | Volume | 19.127 | 0.21 | 0.334 | 17.958 | 13.373 | 18.538 | 25.756 |  | 0 | 0 | 0 | 0 | 0 | 0 | 0 | 0 | 0 | 0 | 0 | 0 | 0 | 0 | 0 | 0 | 0 | 0 | 0 | 0 | 0 | 0 | 0 | 0 | 0 | 0 | 0 | 0 | 0 | 0 | 0 | 0 | 0 | 0 | 0 | 0 | 0 | 0 | 0 | 0 | 0 | 0 | 0 | 0 | 0 | 0 | 0 | 0 | 0.007942 | 0.37043 | 2.112216 | 6.633095 | 12.257179 | 18.867232 | 20.862938 | 18.693293 | 11.564521 | 6.468921 | 1.836795 | 0.325437 | 0 | 0 | 0 | 0 | 0 | 0 | 0 | 0 | 0 | 0 | 0 | 0 | 0 | 0 | 0 | 0 | 0 | 0 | 0 | 0 | 0 | 0 | 0 | 0 | 0 | 0 | 0 | 0 | 0 | 0 | 0 | 0 | 0 | 0 | 0 | 0 | 0 | 0 | 0 | 0
Polyamide |  | 1 |  | prealee | 2012-09-12 14:42 | 2012-09-12 14:43 | Default | 1.52 | 0.1 | Water | 1.33 | Hydro 2000SM (A) | General purpose | 0.1 | 1000 | Off | 13.7 | 1.34 | 0.036 | 0.717 | Volume | 19.218 | 0.227 | 0.336 | 17.869 | 13.044 | 18.536 | 26.327 |  | 0 | 0 | 0 | 0 | 0 | 0 | 0 | 0 | 0 | 0 | 0 | 0 | 0 | 0 | 0 | 0 | 0 | 0 | 0 | 0 | 0 | 0 | 0 | 0 | 0 | 0 | 0 | 0 | 0 | 0 | 0 | 0 | 0 | 0 | 0 | 0 | 0 | 0 | 0 | 0 | 0 | 0 | 0 | 0 | 0 | 0 | 0 | 0 | 0.02358 | 0.673066 | 2.900818 | 7.11555 | 12.708783 | 17.521812 | 19.379372 | 17.292641 | 12.32258 | 6.804472 | 2.697615 | 0.559712 | 0 | 0 | 0 | 0 | 0 | 0 | 0 | 0 | 0 | 0 | 0 | 0 | 0 | 0 | 0 | 0 | 0 | 0 | 0 | 0 | 0 | 0 | 0 | 0 | 0 | 0 | 0 | 0 | 0 | 0 | 0 | 0 | 0 | 0 | 0 | 0 | 0 | 0 | 0 | 0
Polyamide |  | 1 |  | prealee | 2012-09-12 14:43 | 2012-09-12 14:43 | Default | 1.52 | 0.1 | Water | 1.33 | Hydro 2000SM (A) | General purpose | 0.1 | 1000 | Off | 13.7 | 1.328 | 0.0362 | 0.668 | Volume | 19.124 | 0.21 | 0.334 | 17.955 | 13.371 | 18.535 | 25.753 |  | 0 | 0 | 0 | 0 | 0 | 0 | 0 | 0 | 0 | 0 | 0 | 0 | 0 | 0 | 0 | 0 | 0 | 0 | 0 | 0 | 0 | 0 | 0 | 0 | 0 | 0 | 0 | 0 | 0 | 0 | 0 | 0 | 0 | 0 | 0 | 0 | 0 | 0 | 0 | 0 | 0 | 0 | 0 | 0 | 0 | 0 | 0 | 0 | 0.007995 | 0.371269 | 2.114992 | 6.638796 | 12.264495 | 18.872779 | 20.862448 | 18.686453 | 11.556339 | 6.463298 | 1.835491 | 0.325644 | 0 | 0 | 0 | 0 | 0 | 0 | 0 | 0 | 0 | 0 | 0 | 0 | 0 | 0 | 0 | 0 | 0 | 0 | 0 | 0 | 0 | 0 | 0 | 0 | 0 | 0 | 0 | 0 | 0 | 0 | 0 | 0 | 0 | 0 | 0 | 0 | 0 | 0 | 0 | 0
Polyamide |  | 1 |  | prealee | 2012-09-12 14:43 | 2012-09-12 14:43 | Default | 1.52 | 0.1 | Water | 1.33 | Hydro 2000SM (A) | General purpose | 0.1 | 1000 | Off | 13.7 | 1.329 | 0.0362 | 0.668 | Volume | 19.12 | 0.21 | 0.334 | 17.951 | 13.367 | 18.53 | 25.747 |  | 0 | 0 | 0 | 0 | 0 | 0 | 0 | 0 | 0 | 0 | 0 | 0 | 0 | 0 | 0 | 0 | 0 | 0 | 0 | 0 | 0 | 0 | 0 | 0 | 0 | 0 | 0 | 0 | 0 | 0 | 0 | 0 | 0 | 0 | 0 | 0 | 0 | 0 | 0 | 0 | 0 | 0 | 0 | 0 | 0 | 0 | 0 | 0 | 0.00809 | 0.372858 | 2.120205 | 6.648932 | 12.276879 | 18.881574 | 20.861503 | 18.675826 | 11.543022 | 6.453495 | 1.832132 | 0.325483 | 0 | 0 | 0 | 0 | 0 | 0 | 0 | 0 | 0 | 0 | 0 | 0 | 0 | 0 | 0 | 0 | 0 | 0 | 0 | 0 | 0 | 0 | 0 | 0 | 0 | 0 | 0 | 0 | 0 | 0 | 0 | 0 | 0 | 0 | 0 | 0 | 0 | 0 | 0 | 0
Polyamide |  | 1 |  | prealee | 2012-09-12 14:43 | 2012-09-12 14:43 | Default | 1.52 | 0.1 | Water | 1.33 | Hydro 2000SM (A) | General purpose | 0.1 | 1000 | Off | 13.7 | 1.344 | 0.036 | 0.717 | Volume | 19.213 | 0.227 | 0.336 | 17.862 | 13.037 | 18.529 | 26.328 |  | 0 | 0 | 0 | 0 | 0 | 0 | 0 | 0 | 0 | 0 | 0 | 0 | 0 | 0 | 0 | 0 | 0 | 0 | 0 | 0 | 0 | 0 | 0 | 0 | 0 | 0 | 0 | 0 | 0 | 0 | 0 | 0 | 0 | 0 | 0 | 0 | 0 | 0 | 0 | 0 | 0 | 0 | 0 | 0 | 0 | 0 | 0 | 0 | 0.024564 | 0.680071 | 2.91515 | 7.133976 | 12.722879 | 17.522492 | 19.364129 | 17.269252 | 12.303714 | 6.797618 | 2.701645 | 0.56451 | 0 | 0 | 0 | 0 | 0 | 0 | 0 | 0 | 0 | 0 | 0 | 0 | 0 | 0 | 0 | 0 | 0 | 0 | 0 | 0 | 0 | 0 | 0 | 0 | 0 | 0 | 0 | 0 | 0 | 0 | 0 | 0 | 0 | 0 | 0 | 0 | 0 | 0 | 0 | 0
Polyamide |  | 1 |  | prealee | 2012-09-12 14:43 | 2012-09-12 14:43 | Default | 1.52 | 0.1 | Water | 1.33 | Hydro 2000SM (A) | General purpose | 0.1 | 1000 | Off | 13.7 | 1.36 | 0.036 | 0.717 | Volume | 19.217 | 0.227 | 0.336 | 17.866 | 13.039 | 18.533 | 26.333 |  | 0 | 0 | 0 | 0 | 0 | 0 | 0 | 0 | 0 | 0 | 0 | 0 | 0 | 0 | 0 | 0 | 0 | 0 | 0 | 0 | 0 | 0 | 0 | 0 | 0 | 0 | 0 | 0 | 0 | 0 | 0 | 0 | 0 | 0 | 0 | 0 | 0 | 0 | 0 | 0 | 0 | 0 | 0 | 0 | 0 | 0 | 0 | 0 | 0.024397 | 0.678365 | 2.910645 | 7.126659 | 12.714789 | 17.517064 | 19.363998 | 17.274295 | 12.311466 | 6.804871 | 2.706801 | 0.566651 | 0 | 0 | 0 | 0 | 0 | 0 | 0 | 0 | 0 | 0 | 0 | 0 | 0 | 0 | 0 | 0 | 0 | 0 | 0 | 0 | 0 | 0 | 0 | 0 | 0 | 0 | 0 | 0 | 0 | 0 | 0 | 0 | 0 | 0 | 0 | 0 | 0 | 0 | 0 | 0
Polyamide |  | 1 |  | prealee | 2012-09-12 14:44 | 2012-09-12 14:44 | Default | 1.52 | 0.1 | Water | 1.33 | Hydro 2000SM (A) | General purpose | 0.1 | 1000 | Off | 13.7 | 1.39 | 0.0361 | 0.718 | Volume | 19.222 | 0.227 | 0.336 | 17.869 | 13.039 | 18.536 | 26.347 |  | 0 | 0 | 0 | 0 | 0 | 0 | 0 | 0 | 0 | 0 | 0 | 0 | 0 | 0 | 0 | 0 | 0 | 0 | 0 | 0 | 0 | 0 | 0 | 0 | 0 | 0 | 0 | 0 | 0 | 0 | 0 | 0 | 0 | 0 | 0 | 0 | 0 | 0 | 0 | 0 | 0 | 0 | 0 | 0 | 0 | 0 | 0 | 0 | 0.024732 | 0.679967 | 2.912031 | 7.124905 | 12.707055 | 17.503763 | 19.350225 | 17.267465 | 12.316123 | 6.818026 | 2.721657 | 0.57405 | 0 | 0 | 0 | 0 | 0 | 0 | 0 | 0 | 0 | 0 | 0 | 0 | 0 | 0 | 0 | 0 | 0 | 0 | 0 | 0 | 0 | 0 | 0 | 0 | 0 | 0 | 0 | 0 | 0 | 0 | 0 | 0 | 0 | 0 | 0 | 0 | 0 | 0 | 0 | 0
Polyamide |  | 1 |  | prealee | 2012-09-12 14:44 | 2012-09-12 14:44 | Default | 1.52 | 0.1 | Water | 1.33 | Hydro 2000SM (A) | General purpose | 0.1 | 1000 | Off | 13.7 | 1.372 | 0.0361 | 0.718 | Volume | 19.227 | 0.227 | 0.336 | 17.873 | 13.043 | 18.541 | 26.353 |  | 0 | 0 | 0 | 0 | 0 | 0 | 0 | 0 | 0 | 0 | 0 | 0 | 0 | 0 | 0 | 0 | 0 | 0 | 0 | 0 | 0 | 0 | 0 | 0 | 0 | 0 | 0 | 0 | 0 | 0 | 0 | 0 | 0 | 0 | 0 | 0 | 0 | 0 | 0 | 0 | 0 | 0 | 0 | 0 | 0 | 0 | 0 | 0 | 0.024455 | 0.677212 | 2.904991 | 7.114028 | 12.696126 | 17.498212 | 19.35318 | 17.276988 | 12.327098 | 6.826086 | 2.726039 | 0.575585 | 0 | 0 | 0 | 0 | 0 | 0 | 0 | 0 | 0 | 0 | 0 | 0 | 0 | 0 | 0 | 0 | 0 | 0 | 0 | 0 | 0 | 0 | 0 | 0 | 0 | 0 | 0 | 0 | 0 | 0 | 0 | 0 | 0 | 0 | 0 | 0 | 0 | 0 | 0 | 0
Fuso |  | 1 |  | prealee | 2012-09-12 14:49 | 2012-09-12 14:49 | Silica 0.1 | 1.544 | 0.1 | Water | 1.33 | Hydro 2000SM (A) | General purpose | 0.1 | 1000 | Off | 19.75 | 0.578 | 0.0097 | 40.204 | Volume | 60.155 | 12.4 | 1.98 | 3.026 | 1.145 | 4.674 | 189.039 |  | 0 | 0 | 0 | 0 | 0 | 0 | 0 | 0 | 0 | 0 | 0 | 0 | 0 | 0 | 0 | 0 | 0 | 0 | 0 | 0 | 0 | 0 | 0 | 0 | 0 | 0 | 0 | 0.387861 | 0.970157 | 1.409987 | 1.665492 | 1.74623 | 1.699883 | 1.618145 | 1.619665 | 1.815125 | 2.261364 | 2.939529 | 3.737713 | 4.510075 | 5.115749 | 5.454918 | 5.478568 | 5.192308 | 4.645126 | 3.931224 | 3.142757 | 2.395125 | 1.750912 | 1.273747 | 0.961416 | 0.804676 | 0.758996 | 0.780841 | 0.829493 | 0.875414 | 0.905143 | 0.917644 | 0.922333 | 0.93355 | 0.966275 | 1.031355 | 1.132002 | 1.264127 | 1.414332 | 1.565648 | 1.69386 | 1.780176 | 1.80815 | 1.772836 | 1.68018 | 1.541302 | 1.380231 | 1.214243 | 1.065761 | 0.941589 | 0.844839 | 0.767084 | 0.698946 | 0.628999 | 0.554216 | 0.465354 | 0.337331 | 0 | 0 | 0 | 0 | 0 | 0 | 0 | 0 | 0 | 0 | 0 | 0 | 0 | 0 | 0 | 0 | 0
Fuso |  | 1 |  | prealee | 2012-09-12 14:49 | 2012-09-12 14:49 | Silica 0.1 | 1.544 | 0.1 | Water | 1.33 | Hydro 2000SM (A) | General purpose | 0.1 | 1000 | Off | 20.27 | 0.575 | 0.0097 | 36.572 | Volume | 48.225 | 10 | 2.02 | 2.965 | 1.116 | 4.578 | 168.556 |  | 0 | 0 | 0 | 0 | 0 | 0 | 0 | 0 | 0 | 0 | 0 | 0 | 0 | 0 | 0 | 0 | 0 | 0 | 0 | 0 | 0 | 0 | 0 | 0 | 0 | 0 | 0 | 0.406593 | 1.001428 | 1.450344 | 1.712753 | 1.79664 | 1.750538 | 1.666844 | 1.665619 | 1.858785 | 2.303999 | 2.982303 | 3.780922 | 4.552937 | 5.156821 | 5.492715 | 5.512137 | 5.221782 | 4.671868 | 3.957745 | 3.172206 | 2.43047 | 1.794361 | 1.325783 | 1.020938 | 0.868648 | 0.823365 | 0.84127 | 0.882314 | 0.918648 | 0.938569 | 0.94281 | 0.941547 | 0.948955 | 0.978759 | 1.039889 | 1.133697 | 1.255391 | 1.393333 | 1.534748 | 1.661493 | 1.760388 | 1.817598 | 1.827371 | 1.787264 | 1.69727 | 1.56457 | 1.392962 | 1.196984 | 0.984437 | 0.772302 | 0.571281 | 0.393372 | 0.252451 | 0.13362 | 0.058162 | 0 | 0 | 0 | 0 | 0 | 0 | 0 | 0 | 0 | 0 | 0 | 0 | 0 | 0 | 0 | 0 | 0 | 0
Fuso |  | 1 |  | prealee | 2012-09-12 14:49 | 2012-09-12 14:49 | Silica 0.1 | 1.544 | 0.1 | Water | 1.33 | Hydro 2000SM (A) | General purpose | 0.1 | 1000 | Off | 20.6 | 0.584 | 0.0096 | 32.674 | Volume | 41.759 | 9 | 2.1 | 2.864 | 1.078 | 4.384 | 144.33 |  | 0 | 0 | 0 | 0 | 0 | 0 | 0 | 0 | 0 | 0 | 0 | 0 | 0 | 0 | 0 | 0 | 0 | 0 | 0 | 0 | 0 | 0 | 0 | 0 | 0 | 0 | 0 | 0.427139 | 1.044296 | 1.510315 | 1.78418 | 1.873114 | 1.827063 | 1.74083 | 1.737896 | 1.93335 | 2.386601 | 3.078223 | 3.892554 | 4.679016 | 5.292946 | 5.632665 | 5.649204 | 5.350111 | 4.787288 | 4.058524 | 3.258635 | 2.504882 | 1.859836 | 1.385844 | 1.078498 | 0.925803 | 0.881103 | 0.899553 | 0.940285 | 0.974883 | 0.99132 | 0.990344 | 0.982181 | 0.981137 | 1.000852 | 1.050058 | 1.129816 | 1.234898 | 1.353419 | 1.471962 | 1.57258 | 1.642111 | 1.668602 | 1.647284 | 1.578544 | 1.463991 | 1.314719 | 1.137988 | 0.951824 | 0.764946 | 0.590853 | 0.434346 | 0.30031 | 0.195368 | 0.107294 | 0.048619 | 0 | 0 | 0 | 0 | 0 | 0 | 0 | 0 | 0 | 0 | 0 | 0 | 0 | 0 | 0 | 0 | 0 | 0
Fuso |  | 1 |  | prealee | 2012-09-12 14:49 | 2012-09-12 14:49 | Silica 0.1 | 1.544 | 0.1 | Water | 1.33 | Hydro 2000SM (A) | General purpose | 0.1 | 1000 | Off | 20.88 | 0.587 | 0.0097 | 32.921 | Volume | 43.575 | 9.46 | 2.11 | 2.845 | 1.067 | 4.367 | 144.817 |  | 0 | 0 | 0 | 0 | 0 | 0 | 0 | 0 | 0 | 0 | 0 | 0 | 0 | 0 | 0 | 0 | 0 | 0 | 0 | 0 | 0 | 0 | 0 | 0 | 0 | 0 | 0 | 0.437417 | 1.059364 | 1.52866 | 1.805407 | 1.895672 | 1.849688 | 1.762163 | 1.756842 | 1.949026 | 2.398429 | 3.085758 | 3.895525 | 4.677338 | 5.286953 | 5.623278 | 5.637938 | 5.33898 | 4.778563 | 4.054337 | 3.260707 | 2.513978 | 1.875842 | 1.407435 | 1.10368 | 0.952088 | 0.906177 | 0.921723 | 0.958729 | 0.989879 | 1.003973 | 1.002219 | 0.994596 | 0.994459 | 1.013992 | 1.060327 | 1.133148 | 1.226196 | 1.327299 | 1.42324 | 1.497877 | 1.540205 | 1.542548 | 1.504273 | 1.431185 | 1.328969 | 1.209647 | 1.078078 | 0.943497 | 0.805737 | 0.668852 | 0.532857 | 0.403781 | 0.284773 | 0.186515 | 0.101685 | 0.048494 | 0 | 0 | 0 | 0 | 0 | 0 | 0 | 0 | 0 | 0 | 0 | 0 | 0 | 0 | 0 | 0 | 0
Fuso |  | 1 |  | prealee | 2012-09-12 14:50 | 2012-09-12 14:50 | Silica 0.1 | 1.544 | 0.1 | Water | 1.33 | Hydro 2000SM (A) | General purpose | 0.1 | 1000 | Off | 21.08 | 0.594 | 0.0095 | 26.546 | Volume | 32 | 7.11 | 2.18 | 2.751 | 1.036 | 4.191 | 112.294 |  | 0 | 0 | 0 | 0 | 0 | 0 | 0 | 0 | 0 | 0 | 0 | 0 | 0 | 0 | 0 | 0 | 0 | 0 | 0 | 0 | 0 | 0 | 0 | 0 | 0 | 0 | 0 | 0.456799 | 1.101064 | 1.587379 | 1.875153 | 1.969895 | 1.923323 | 1.832781 | 1.825719 | 2.020923 | 2.48009 | 3.18352 | 4.012548 | 4.812557 | 5.435424 | 5.777624 | 5.789975 | 5.481338 | 4.905748 | 4.163693 | 3.351971 | 2.58942 | 1.938742 | 1.461803 | 1.152835 | 0.998551 | 0.951212 | 0.965637 | 1.001127 | 1.030167 | 1.041707 | 1.0375 | 1.028172 | 1.027728 | 1.048738 | 1.098306 | 1.175571 | 1.273284 | 1.377798 | 1.47413 | 1.54417 | 1.574857 | 1.557054 | 1.488095 | 1.373634 | 1.218106 | 1.037275 | 0.839707 | 0.645003 | 0.462604 | 0.304846 | 0.18372 | 0.083989 | 0.02699 | 0 | 0 | 0 | 0 | 0 | 0 | 0 | 0 | 0 | 0 | 0 | 0 | 0 | 0 | 0 | 0 | 0 | 0 | 0 | 0
Fuso |  | 1 |  | prealee | 2012-09-12 14:50 | 2012-09-12 14:50 | Silica 0.1 | 1.544 | 0.1 | Water | 1.33 | Hydro 2000SM (A) | General purpose | 0.1 | 1000 | Off | 21.24 | 0.599 | 0.0094 | 24.229 | Volume | 29.028 | 6.53 | 2.22 | 2.706 | 1.02 | 4.114 | 100.7 |  | 0 | 0 | 0 | 0 | 0 | 0 | 0 | 0 | 0 | 0 | 0 | 0 | 0 | 0 | 0 | 0 | 0 | 0 | 0 | 0 | 0 | 0 | 0 | 0 | 0 | 0 | 0 | 0.468132 | 1.124129 | 1.619394 | 1.91321 | 2.010571 | 1.963901 | 1.8717 | 1.863117 | 2.058499 | 2.52046 | 3.229158 | 4.06472 | 4.871013 | 5.498637 | 5.843272 | 5.855425 | 5.544182 | 4.964162 | 4.216727 | 3.39939 | 2.631671 | 1.976448 | 1.495786 | 1.183752 | 1.027033 | 0.977711 | 0.990625 | 1.025077 | 1.053615 | 1.065163 | 1.061337 | 1.052437 | 1.051892 | 1.071421 | 1.117068 | 1.186899 | 1.272818 | 1.36107 | 1.436919 | 1.48375 | 1.490085 | 1.449929 | 1.362929 | 1.237545 | 1.079279 | 0.904021 | 0.719097 | 0.541939 | 0.377724 | 0.246303 | 0.129839 | 0.039019 | 0 | 0 | 0 | 0 | 0 | 0 | 0 | 0 | 0 | 0 | 0 | 0 | 0 | 0 | 0 | 0 | 0 | 0 | 0 | 0 | 0
Fuso |  | 1 |  | prealee | 2012-09-12 14:50 | 2012-09-12 14:50 | Silica 0.1 | 1.544 | 0.1 | Water | 1.33 | Hydro 2000SM (A) | General purpose | 0.1 | 1000 | Off | 21.39 | 0.598 | 0.0095 | 24.565 | Volume | 30.11 | 6.77 | 2.22 | 2.706 | 1.018 | 4.124 | 102.327 |  | 0 | 0 | 0 | 0 | 0 | 0 | 0 | 0 | 0 | 0 | 0 | 0 | 0 | 0 | 0 | 0 | 0 | 0 | 0 | 0 | 0 | 0 | 0 | 0 | 0 | 0 | 0 | 0.471909 | 1.128256 | 1.623736 | 1.91831 | 2.016289 | 1.969956 | 1.877315 | 1.867125 | 2.059421 | 2.516892 | 3.220069 | 4.049872 | 4.850995 | 5.474785 | 5.81744 | 5.829721 | 5.520659 | 4.944533 | 4.202048 | 3.390113 | 2.627539 | 1.976885 | 1.499855 | 1.19056 | 1.035694 | 0.987587 | 1.001243 | 1.036129 | 1.06485 | 1.07632 | 1.072056 | 1.062135 | 1.059634 | 1.075837 | 1.116406 | 1.179229 | 1.256313 | 1.334608 | 1.400361 | 1.438522 | 1.439151 | 1.398228 | 1.317228 | 1.205463 | 1.068171 | 0.917777 | 0.75756 | 0.598681 | 0.444933 | 0.304449 | 0.190459 | 0.088361 | 0.028331 | 0 | 0 | 0 | 0 | 0 | 0 | 0 | 0 | 0 | 0 | 0 | 0 | 0 | 0 | 0 | 0 | 0 | 0 | 0 | 0
Fuso |  | 1 |  | prealee | 2012-09-12 14:50 | 2012-09-12 14:50 | Silica 0.1 | 1.544 | 0.1 | Water | 1.33 | Hydro 2000SM (A) | General purpose | 0.1 | 1000 | Off | 21.52 | 0.604 | 0.0094 | 21.533 | Volume | 25.478 | 5.79 | 2.26 | 2.652 | 1 | 4.029 | 87.765 |  | 0 | 0 | 0 | 0 | 0 | 0 | 0 | 0 | 0 | 0 | 0 | 0 | 0 | 0 | 0 | 0 | 0 | 0 | 0 | 0 | 0 | 0 | 0 | 0 | 0 | 0 | 0 | 0.485934 | 1.156689 | 1.662946 | 1.964527 | 2.065153 | 2.018118 | 1.923034 | 1.911018 | 2.104295 | 2.566853 | 3.279029 | 4.119886 | 4.931633 | 5.563347 | 5.909796 | 5.921265 | 5.607247 | 5.023059 | 4.270933 | 3.449036 | 2.677484 | 2.019286 | 1.536501 | 1.222806 | 1.064514 | 1.013275 | 1.023778 | 1.055326 | 1.080855 | 1.089707 | 1.083902 | 1.073715 | 1.072091 | 1.0899 | 1.132239 | 1.196301 | 1.273235 | 1.348913 | 1.408317 | 1.435316 | 1.418724 | 1.354357 | 1.243493 | 1.098111 | 0.925845 | 0.74503 | 0.563484 | 0.396396 | 0.257311 | 0.134093 | 0.031899 | 0 | 0 | 0 | 0 | 0 | 0 | 0 | 0 | 0 | 0 | 0 | 0 | 0 | 0 | 0 | 0 | 0 | 0 | 0 | 0 | 0 | 0
Fuso |  | 1 |  | prealee | 2012-09-12 14:50 | 2012-09-12 14:50 | Silica 0.1 | 1.544 | 0.1 | Water | 1.33 | Hydro 2000SM (A) | General purpose | 0.1 | 1000 | Off | 21.62 | 0.61 | 0.0093 | 19.627 | Volume | 22.954 | 5.26 | 2.3 | 2.613 | 0.988 | 3.964 | 78.792 |  | 0 | 0 | 0 | 0 | 0 | 0 | 0 | 0 | 0 | 0 | 0 | 0 | 0 | 0 | 0 | 0 | 0 | 0 | 0 | 0 | 0 | 0 | 0 | 0 | 0 | 0 | 0 | 0.495412 | 1.176693 | 1.691066 | 1.998074 | 2.101048 | 2.053875 | 1.957254 | 1.943923 | 2.137689 | 2.603567 | 3.321918 | 4.170632 | 4.990206 | 5.628051 | 5.977795 | 5.989188 | 5.671787 | 5.081453 | 4.321495 | 3.491187 | 2.712046 | 2.047919 | 1.561623 | 1.24686 | 1.089609 | 1.040763 | 1.053951 | 1.087463 | 1.113211 | 1.119787 | 1.108908 | 1.09101 | 1.079752 | 1.086836 | 1.118193 | 1.171753 | 1.239244 | 1.307052 | 1.360045 | 1.381473 | 1.358774 | 1.286574 | 1.165263 | 1.007438 | 0.822712 | 0.632189 | 0.446127 | 0.288927 | 0.146027 | 0.026156 | 0 | 0 | 0 | 0 | 0 | 0 | 0 | 0 | 0 | 0 | 0 | 0 | 0 | 0 | 0 | 0 | 0 | 0 | 0 | 0 | 0 | 0 | 0
Fuso |  | 1 |  | prealee | 2012-09-12 14:51 | 2012-09-12 14:51 | Silica 0.1 | 1.544 | 0.1 | Water | 1.33 | Hydro 2000SM (A) | General purpose | 0.1 | 1000 | Off | 21.71 | 0.613 | 0.0093 | 18.453 | Volume | 21.592 | 4.95 | 2.31 | 2.593 | 0.981 | 3.935 | 73.598 |  | 0 | 0 | 0 | 0 | 0 | 0 | 0 | 0 | 0 | 0 | 0 | 0 | 0 | 0 | 0 | 0 | 0 | 0 | 0 | 0 | 0 | 0 | 0 | 0 | 0 | 0 | 0 | 0.502047 | 1.189289 | 1.708147 | 2.018256 | 2.122496 | 2.075066 | 1.977109 | 1.96214 | 2.154703 | 2.620359 | 3.339557 | 4.189841 | 5.011175 | 5.650519 | 6.001229 | 6.012944 | 5.695253 | 5.104112 | 4.342973 | 3.51126 | 2.730718 | 2.065373 | 1.578209 | 1.262945 | 1.105535 | 1.056783 | 1.070176 | 1.103808 | 1.129408 | 1.135485 | 1.123842 | 1.105158 | 1.093421 | 1.100512 | 1.132153 | 1.185531 | 1.251194 | 1.314277 | 1.358613 | 1.367417 | 1.328833 | 1.239689 | 1.102249 | 0.931495 | 0.737953 | 0.543798 | 0.35959 | 0.209634 | 0.075566 | 0.012161 | 0 | 0 | 0 | 0 | 0 | 0 | 0 | 0 | 0 | 0 | 0 | 0 | 0 | 0 | 0 | 0 | 0 | 0 | 0 | 0 | 0 | 0 | 0
Fuso r2 |  | 1 |  | prealee | 2012-09-12 15:19 | 2012-09-12 15:19 | Silica 0.1 | 1.544 | 0.1 | Water | 1.33 | Hydro 2000SM (A) | General purpose | 0.1 | 1000 | Off | 12.32 | 0.908 | 0.0036 | 1.995 | Volume | 3.543 | 0.703 | 3.16 | 1.898 | 0.806 | 2.814 | 6.419 |  | 0 | 0 | 0 | 0 | 0 | 0 | 0 | 0 | 0 | 0 | 0 | 0 | 0 | 0 | 0 | 0 | 0 | 0 | 0 | 0 | 0 | 0 | 0 | 0 | 0 | 0 | 0 | 0.52965 | 1.496309 | 2.388065 | 3.020581 | 3.33694 | 3.357042 | 3.207339 | 3.077525 | 3.162285 | 3.600888 | 4.428852 | 5.527944 | 6.673339 | 7.602592 | 8.105499 | 8.068123 | 7.494351 | 6.484974 | 5.232566 | 3.92031 | 2.749909 | 1.809244 | 1.160873 | 0.758875 | 0.551832 | 0.460002 | 0.424516 | 0.398615 | 0.352871 | 0.286332 | 0.186655 | 0.111624 | 0.033477 | 0 | 0 | 0 | 0 | 0 | 0 | 0 | 0 | 0 | 0 | 0 | 0 | 0 | 0 | 0 | 0 | 0 | 0 | 0 | 0 | 0 | 0 | 0 | 0 | 0 | 0 | 0 | 0 | 0 | 0 | 0 | 0 | 0 | 0 | 0 | 0 | 0 | 0 | 0 | 0
Fuso r2 |  | 1 |  | prealee | 2012-09-12 15:19 | 2012-09-12 15:19 | Silica 0.1 | 1.544 | 0.1 | Water | 1.33 | Hydro 2000SM (A) | General purpose | 0.1 | 1000 | Off | 12.27 | 0.912 | 0.0036 | 2.011 | Volume | 3.57 | 0.707 | 3.15 | 1.904 | 0.807 | 2.827 | 6.493 |  | 0 | 0 | 0 | 0 | 0 | 0 | 0 | 0 | 0 | 0 | 0 | 0 | 0 | 0 | 0 | 0 | 0 | 0 | 0 | 0 | 0 | 0 | 0 | 0 | 0 | 0 | 0 | 0.526304 | 1.48968 | 2.378825 | 3.009492 | 3.324896 | 3.344524 | 3.194177 | 3.062765 | 3.144253 | 3.577669 | 4.398978 | 5.49151 | 6.632548 | 7.561539 | 8.069268 | 8.041789 | 7.48191 | 6.488837 | 5.252817 | 3.955195 | 2.795636 | 1.861097 | 1.213666 | 0.808005 | 0.593798 | 0.491704 | 0.443742 | 0.403585 | 0.348038 | 0.270501 | 0.187781 | 0.105226 | 0.050245 | 0 | 0 | 0 | 0 | 0 | 0 | 0 | 0 | 0 | 0 | 0 | 0 | 0 | 0 | 0 | 0 | 0 | 0 | 0 | 0 | 0 | 0 | 0 | 0 | 0 | 0 | 0 | 0 | 0 | 0 | 0 | 0 | 0 | 0 | 0 | 0 | 0 | 0 | 0 | 0
Fuso r2 |  | 1 |  | prealee | 2012-09-12 15:20 | 2012-09-12 15:20 | Silica 0.1 | 1.544 | 0.1 | Water | 1.33 | Hydro 2000SM (A) | General purpose | 0.1 | 1000 | Off | 12.21 | 0.91 | 0.0036 | 2.029 | Volume | 3.617 | 0.721 | 3.14 | 1.908 | 0.808 | 2.836 | 6.56 |  | 0 | 0 | 0 | 0 | 0 | 0 | 0 | 0 | 0 | 0 | 0 | 0 | 0 | 0 | 0 | 0 | 0 | 0 | 0 | 0 | 0 | 0 | 0 | 0 | 0 | 0 | 0 | 0.524604 | 1.488573 | 2.377956 | 3.007955 | 3.322248 | 3.340447 | 3.1884 | 3.054803 | 3.133103 | 3.561886 | 4.37698 | 5.462524 | 6.597401 | 7.523054 | 8.031869 | 8.010533 | 7.461133 | 6.481184 | 5.258262 | 3.97133 | 2.817996 | 1.884886 | 1.235138 | 0.825393 | 0.607459 | 0.503218 | 0.455323 | 0.417313 | 0.36507 | 0.290298 | 0.208152 | 0.121826 | 0.067836 | 0.025845 | 0 | 0 | 0 | 0 | 0 | 0 | 0 | 0 | 0 | 0 | 0 | 0 | 0 | 0 | 0 | 0 | 0 | 0 | 0 | 0 | 0 | 0 | 0 | 0 | 0 | 0 | 0 | 0 | 0 | 0 | 0 | 0 | 0 | 0 | 0 | 0 | 0 | 0 | 0
Fuso r2 |  | 1 |  | prealee | 2012-09-12 15:20 | 2012-09-12 15:20 | Silica 0.1 | 1.544 | 0.1 | Water | 1.33 | Hydro 2000SM (A) | General purpose | 0.1 | 1000 | Off | 12.18 | 0.9 | 0.0036 | 2.491 | Volume | 4.929 | 1.19 | 3.18 | 1.887 | 0.779 | 2.854 | 7.889 |  | 0 | 0 | 0 | 0 | 0 | 0 | 0 | 0 | 0 | 0 | 0 | 0 | 0 | 0 | 0 | 0 | 0 | 0 | 0 | 0 | 0 | 0 | 0 | 0 | 0 | 0 | 0 | 0.734603 | 1.755432 | 2.583402 | 3.143599 | 3.411365 | 3.424807 | 3.291739 | 3.17428 | 3.240226 | 3.604629 | 4.279548 | 5.147036 | 6.023435 | 6.719792 | 7.097169 | 7.083555 | 6.68033 | 5.947045 | 5.00471 | 3.971752 | 2.996327 | 2.155637 | 1.526497 | 1.09828 | 0.852644 | 0.725872 | 0.662863 | 0.613168 | 0.548909 | 0.46087 | 0.358888 | 0.258572 | 0.176259 | 0.121119 | 0.0958 | 0.096869 | 0.117067 | 0.145469 | 0.16845 | 0.172295 | 0.155688 | 0.115599 | 0.058406 | 0 | 0 | 0 | 0 | 0 | 0 | 0 | 0 | 0 | 0 | 0 | 0 | 0 | 0 | 0 | 0 | 0 | 0 | 0 | 0 | 0 | 0 | 0 | 0 | 0 | 0 | 0 | 0 | 0 | 0
Fuso r2 |  | 1 |  | prealee | 2012-09-12 15:20 | 2012-09-12 15:20 | Silica 0.1 | 1.544 | 0.1 | Water | 1.33 | Hydro 2000SM (A) | General purpose | 0.1 | 1000 | Off | 12.13 | 0.884 | 0.0036 | 2.099 | Volume | 4.02 | 0.859 | 3.14 | 1.914 | 0.805 | 2.849 | 6.785 |  | 0 | 0 | 0 | 0 | 0 | 0 | 0 | 0 | 0 | 0 | 0 | 0 | 0 | 0 | 0 | 0 | 0 | 0 | 0 | 0 | 0 | 0 | 0 | 0 | 0 | 0 | 0 | 0.529833 | 1.50468 | 2.399971 | 3.029537 | 3.33863 | 3.349065 | 3.188543 | 3.046711 | 3.116071 | 3.533378 | 4.332419 | 5.397238 | 6.509044 | 7.413856 | 7.909167 | 7.885829 | 7.347878 | 6.391881 | 5.200949 | 3.948456 | 2.825059 | 1.913317 | 1.273865 | 0.864553 | 0.639968 | 0.525152 | 0.466263 | 0.420142 | 0.365435 | 0.296652 | 0.222918 | 0.155901 | 0.105279 | 0.074028 | 0.060686 | 0.061424 | 0.072205 | 0.083399 | 0.091883 | 0.081222 | 0.027514 | 0 | 0 | 0 | 0 | 0 | 0 | 0 | 0 | 0 | 0 | 0 | 0 | 0 | 0 | 0 | 0 | 0 | 0 | 0 | 0 | 0 | 0 | 0 | 0 | 0 | 0 | 0 | 0 | 0 | 0 | 0 | 0
Fuso r2 |  | 1 |  | prealee | 2012-09-12 15:20 | 2012-09-12 15:20 | Silica 0.1 | 1.544 | 0.1 | Water | 1.33 | Hydro 2000SM (A) | General purpose | 0.1 | 1000 | Off | 12.1 | 0.889 | 0.0036 | 2.1 | Volume | 3.893 | 0.81 | 3.13 | 1.92 | 0.807 | 2.858 | 6.81 |  | 0 | 0 | 0 | 0 | 0 | 0 | 0 | 0 | 0 | 0 | 0 | 0 | 0 | 0 | 0 | 0 | 0 | 0 | 0 | 0 | 0 | 0 | 0 | 0 | 0 | 0 | 0 | 0.52442 | 1.492213 | 2.382505 | 3.00968 | 3.318843 | 3.330952 | 3.1727 | 3.03276 | 3.10317 | 3.520744 | 4.319858 | 5.385388 | 6.499247 | 7.407729 | 7.908174 | 7.891078 | 7.360058 | 6.411458 | 5.22795 | 3.982477 | 2.864757 | 1.956535 | 1.317546 | 0.905158 | 0.673981 | 0.549051 | 0.477634 | 0.418571 | 0.354244 | 0.282306 | 0.213258 | 0.157258 | 0.120044 | 0.10004 | 0.091462 | 0.0864 | 0.077913 | 0.060802 | 0.011635 | 0 | 0 | 0 | 0 | 0 | 0 | 0 | 0 | 0 | 0 | 0 | 0 | 0 | 0 | 0 | 0 | 0 | 0 | 0 | 0 | 0 | 0 | 0 | 0 | 0 | 0 | 0 | 0 | 0 | 0 | 0 | 0 | 0 | 0
Fuso r2 |  | 1 |  | prealee | 2012-09-12 15:20 | 2012-09-12 15:20 | Silica 0.1 | 1.544 | 0.1 | Water | 1.33 | Hydro 2000SM (A) | General purpose | 0.1 | 1000 | Off | 12.07 | 0.896 | 0.0036 | 2.112 | Volume | 3.942 | 0.824 | 3.12 | 1.923 | 0.808 | 2.866 | 6.861 |  | 0 | 0 | 0 | 0 | 0 | 0 | 0 | 0 | 0 | 0 | 0 | 0 | 0 | 0 | 0 | 0 | 0 | 0 | 0 | 0 | 0 | 0 | 0 | 0 | 0 | 0 | 0 | 0.522799 | 1.489041 | 2.378304 | 3.00498 | 3.314111 | 3.326241 | 3.167535 | 3.026142 | 3.09371 | 3.507063 | 4.301056 | 5.361762 | 6.472507 | 7.38075 | 7.88441 | 7.873868 | 7.351725 | 6.412862 | 5.238076 | 3.998935 | 2.884158 | 1.975503 | 1.333522 | 0.916842 | 0.681526 | 0.553507 | 0.480699 | 0.421976 | 0.359296 | 0.289539 | 0.222229 | 0.166879 | 0.129139 | 0.107997 | 0.098436 | 0.093353 | 0.087749 | 0.076014 | 0.015757 | 0 | 0 | 0 | 0 | 0 | 0 | 0 | 0 | 0 | 0 | 0 | 0 | 0 | 0 | 0 | 0 | 0 | 0 | 0 | 0 | 0 | 0 | 0 | 0 | 0 | 0 | 0 | 0 | 0 | 0 | 0 | 0 | 0 | 0
Fuso r2 |  | 1 |  | prealee | 2012-09-12 15:21 | 2012-09-12 15:21 | Silica 0.1 | 1.544 | 0.1 | Water | 1.33 | Hydro 2000SM (A) | General purpose | 0.1 | 1000 | Off | 12.04 | 0.887 | 0.0036 | 2.148 | Volume | 4.158 | 0.893 | 3.11 | 1.932 | 0.809 | 2.88 | 6.996 |  | 0 | 0 | 0 | 0 | 0 | 0 | 0 | 0 | 0 | 0 | 0 | 0 | 0 | 0 | 0 | 0 | 0 | 0 | 0 | 0 | 0 | 0 | 0 | 0 | 0 | 0 | 0 | 0.520445 | 1.483714 | 2.36966 | 2.99321 | 3.300078 | 3.311155 | 3.152435 | 3.011346 | 3.078406 | 3.489255 | 4.277937 | 5.330791 | 6.43271 | 7.3337 | 7.83412 | 7.82594 | 7.312096 | 6.386488 | 5.227429 | 4.003851 | 2.901518 | 2.000675 | 1.361105 | 0.942086 | 0.701054 | 0.565269 | 0.484381 | 0.418869 | 0.352629 | 0.28356 | 0.220897 | 0.172709 | 0.143092 | 0.130104 | 0.128866 | 0.132928 | 0.133939 | 0.127285 | 0.095992 | 0.028275 | 0 | 0 | 0 | 0 | 0 | 0 | 0 | 0 | 0 | 0 | 0 | 0 | 0 | 0 | 0 | 0 | 0 | 0 | 0 | 0 | 0 | 0 | 0 | 0 | 0 | 0 | 0 | 0 | 0 | 0 | 0 | 0 | 0
Fuso r2 |  | 1 |  | prealee | 2012-09-12 15:21 | 2012-09-12 15:21 | Silica 0.1 | 1.544 | 0.1 | Water | 1.33 | Hydro 2000SM (A) | General purpose | 0.1 | 1000 | Off | 12.02 | 0.89 | 0.0036 | 2.161 | Volume | 4.209 | 0.907 | 3.1 | 1.936 | 0.81 | 2.887 | 7.049 |  | 0 | 0 | 0 | 0 | 0 | 0 | 0 | 0 | 0 | 0 | 0 | 0 | 0 | 0 | 0 | 0 | 0 | 0 | 0 | 0 | 0 | 0 | 0 | 0 | 0 | 0 | 0 | 0.51805 | 1.479015 | 2.363259 | 2.985798 | 3.292467 | 3.303841 | 3.145437 | 3.004069 | 3.069721 | 3.477792 | 4.262548 | 5.311295 | 6.410325 | 7.310946 | 7.814107 | 7.811516 | 7.305077 | 6.387423 | 5.23545 | 4.017168 | 2.917627 | 2.017038 | 1.375662 | 0.953616 | 0.709352 | 0.570784 | 0.488047 | 0.421643 | 0.355315 | 0.286798 | 0.225338 | 0.17912 | 0.152128 | 0.141893 | 0.142572 | 0.146718 | 0.145627 | 0.13582 | 0.100232 | 0.029366 | 0 | 0 | 0 | 0 | 0 | 0 | 0 | 0 | 0 | 0 | 0 | 0 | 0 | 0 | 0 | 0 | 0 | 0 | 0 | 0 | 0 | 0 | 0 | 0 | 0 | 0 | 0 | 0 | 0 | 0 | 0 | 0 | 0
Fuso r2 |  | 1 |  | prealee | 2012-09-12 15:21 | 2012-09-12 15:21 | Silica 0.1 | 1.544 | 0.1 | Water | 1.33 | Hydro 2000SM (A) | General purpose | 0.1 | 1000 | Off | 12 | 0.885 | 0.0036 | 2.196 | Volume | 4.445 | 0.984 | 3.09 | 1.942 | 0.811 | 2.898 | 7.173 |  | 0 | 0 | 0 | 0 | 0 | 0 | 0 | 0 | 0 | 0 | 0 | 0 | 0 | 0 | 0 | 0 | 0 | 0 | 0 | 0 | 0 | 0 | 0 | 0 | 0 | 0 | 0 | 0.518641 | 1.478461 | 2.360573 | 2.980657 | 3.284841 | 3.294165 | 3.134154 | 2.991385 | 3.055244 | 3.460549 | 4.241203 | 5.284768 | 6.378322 | 7.274339 | 7.774967 | 7.772882 | 7.270448 | 6.360111 | 5.217628 | 4.009467 | 2.918589 | 2.023867 | 1.384742 | 0.961701 | 0.714228 | 0.571333 | 0.484535 | 0.415585 | 0.349324 | 0.283844 | 0.227855 | 0.188584 | 0.169136 | 0.166878 | 0.175869 | 0.187866 | 0.193923 | 0.182176 | 0.154001 | 0.079617 | 0.023538 | 0 | 0 | 0 | 0 | 0 | 0 | 0 | 0 | 0 | 0 | 0 | 0 | 0 | 0 | 0 | 0 | 0 | 0 | 0 | 0 | 0 | 0 | 0 | 0 | 0 | 0 | 0 | 0 | 0 | 0 | 0 | 0