## Sheet1
Sample Name | SOP Name | Operator name | Measurement date and time | Analysis date and time | Particle name | Particle refractive index | Particle absorption index | Dispersant name | Dispersant refractive index | Accessory name | Analysis model | Start result channel size | Last result channel size | Result emulation | Obscuration | Residual | Concentration | Span | Result transform type | D [4, 3] - Volume weighted mean | Uniformity | Specific surface area | D [3, 2] - Surface weighted mean | d (0.1) | d (0.5) | d (0.9) | Result Between User Sizes (Sizes in um) | [100 empty] | Operator Notes
[27 empty] | 0.01 | 0.011482 | 0.013183 | 0.015136 | 0.017378 | 0.019953 | 0.022909 | 0.026303 | 0.0302 | 0.034674 | 0.039811 | 0.045709 | 0.052481 | 0.060256 | 0.069183 | 0.079433 | 0.091201 | 0.104713 | 0.120226 | 0.138038 | 0.158489 | 0.18197 | 0.20893 | 0.239883 | 0.275423 | 0.316228 | 0.363078 | 0.416869 | 0.47863 | 0.549541 | 0.630957 | 0.724436 | 0.831764 | 0.954993 | 1.096478 | 1.258925 | 1.44544 | 1.659587 | 1.905461 | 2.187762 | 2.511886 | 2.884031 | 3.311311 | 3.801894 | 4.365158 | 5.011872 | 5.754399 | 6.606934 | 7.585776 | 8.709636 | 10 | 11.481536 | 13.182567 | 15.135612 | 17.378008 | 19.952623 | 22.908677 | 26.30268 | 30.199517 | 34.673685 | 39.810717 | 45.708819 | 52.480746 | 60.255959 | 69.183097 | 79.432823 | 91.201084 | 104.712855 | 120.226443 | 138.038426 | 158.489319 | 181.970086 | 208.929613 | 239.883292 | 275.42287 | 316.227766 | 363.078055 | 416.869383 | 478.630092 | 549.540874 | 630.957344 | 724.43596 | 831.763771 | 954.992586 | 1096.478196 | 1258.925412 | 1445.439771 | 1659.586907 | 1905.460718 | 2187.761624 | 2511.886432 | 2884.031503 | 3311.311215 | 3801.893963 | 4365.158322 | 5011.872336 | 5754.399373 | 6606.93448 | 7585.77575 | 8709.6359 | 10000
S1 - Average |  | prehr | 2014-12-04 12:26 | 2014-12-04 12:26 | Glass-soda lime | 1.513 | 0.1 | Water | 1.33 | Hydro 2000SM (A) | General purpose (spherical) | 0.1 | 2000 | Off | 13.07 | 0.382 | 0.0483 | 1.263 | Volume | 57.297 | 0.55 | 0.253 | 23.758 | 25.528 | 45.776 | 83.366 |  | 0 | 0 | 0 | 0 | 0 | 0 | 0 | 0 | 0 | 0 | 0 | 0 | 0 | 0 | 0 | 0 | 0 | 0 | 0 | 0 | 0 | 0 | 0 | 0 | 0 | 0 | 0 | 0 | 0 | 0 | 0 | 0.132287 | 0.425224 | 0.470775 | 0.447619 | 0.337816 | 0.213102 | 0.09705 | 0 | 0 | 0 | 0 | 0 | 0 | 0 | 0 | 0 | 0 | 0 | 0 | 0 | 0 | 0 | 0.296563 | 1.26876 | 2.766977 | 4.765735 | 7.004764 | 9.155024 | 10.814394 | 11.677931 | 11.596162 | 10.623991 | 8.976031 | 6.977033 | 4.923887 | 3.111312 | 1.679405 | 0.724041 | 0.163938 | 0 | 0 | 0 | 0 | 0.052286 | 0.108951 | 0.136717 | 0.147988 | 0.152071 | 0.154782 | 0.15826 | 0.158462 | 0.152519 | 0.128143 | 0 | 0 | 0 | 0 | 0 | 0 | 0 | 0 | 0 | 0 | 0 | 0 | 0 | 0 | 0 | 0
S2 - Average |  | prehr | 2014-12-04 12:43 | 2014-12-04 12:43 | Glass-soda lime | 1.513 | 0.1 | Water | 1.33 | Hydro 2000SM (A) | General purpose (spherical) | 0.1 | 2000 | Off | 17.5 | 0.525 | 0.0859 | 1.125 | Volume | 65.73 | 0.355 | 0.196 | 30.674 | 34.407 | 62.015 | 104.196 |  | 0 | 0 | 0 | 0 | 0 | 0 | 0 | 0 | 0 | 0 | 0 | 0 | 0 | 0 | 0 | 0 | 0 | 0 | 0 | 0 | 0 | 0 | 0 | 0 | 0 | 0 | 0 | 0 | 0 | 0 | 0 | 0.107331 | 0.340428 | 0.369311 | 0.347262 | 0.261744 | 0.170745 | 0.085374 | 0 | 0 | 0 | 0 | 0 | 0 | 0 | 0 | 0 | 0 | 0 | 0 | 0 | 0 | 0 | 0 | 0.061963 | 0.451922 | 1.272282 | 2.546638 | 4.283222 | 6.343793 | 8.504776 | 10.450565 | 11.836994 | 12.372599 | 11.883882 | 10.387323 | 8.171337 | 5.585485 | 3.272635 | 0.89239 | 0 | 0 | 0 | 0 | 0 | 0 | 0 | 0 | 0 | 0 | 0 | 0 | 0 | 0 | 0 | 0 | 0 | 0 | 0 | 0 | 0 | 0 | 0 | 0 | 0 | 0 | 0 | 0 | 0 | 0
S3 - Average |  | prehr | 2014-12-04 12:54 | 2014-12-04 12:54 | Glass-soda lime | 1.513 | 0.1 | Water | 1.33 | Hydro 2000SM (A) | General purpose (spherical) | 0.1 | 2000 | Off | 11.93 | 0.551 | 0.0598 | 1.201 | Volume | 68.782 | 0.375 | 0.184 | 32.606 | 34.274 | 64.341 | 111.534 |  | 0 | 0 | 0 | 0 | 0 | 0 | 0 | 0 | 0 | 0 | 0 | 0 | 0 | 0 | 0 | 0 | 0 | 0 | 0 | 0 | 0 | 0 | 0 | 0 | 0 | 0 | 0 | 0 | 0 | 0 | 0 | 0.08192 | 0.271619 | 0.3178 | 0.320881 | 0.263142 | 0.190232 | 0.107299 | 0 | 0 | 0 | 0 | 0 | 0 | 0 | 0 | 0 | 0 | 0 | 0 | 0 | 0 | 0 | 0 | 0.100427 | 0.576163 | 1.417017 | 2.611967 | 4.157993 | 5.944096 | 7.811084 | 9.533171 | 10.85456 | 11.541165 | 11.418338 | 10.43983 | 8.752156 | 6.586965 | 4.39441 | 2.072254 | 0.235509 | 0 | 0 | 0 | 0 | 0 | 0 | 0 | 0 | 0 | 0 | 0 | 0 | 0 | 0 | 0 | 0 | 0 | 0 | 0 | 0 | 0 | 0 | 0 | 0 | 0 | 0 | 0 | 0 | 0
s4 - Average |  | prehr | 2014-12-15 11:22 | 2014-12-15 11:22 | Glass-soda lime | 1.513 | 0.1 | Water | 1.33 | Hydro 2000SM (A) | General purpose | 0.1 | 2000 | Off | 15.32 | 0.44 | 0.0656 | 1.157 | Volume | 63.71 | 0.366 | 0.249 | 24.092 | 32.905 | 59.792 | 102.103 |  | 0 | 0 | 0 | 0 | 0 | 0 | 0 | 0 | 0 | 0 | 0 | 0 | 0 | 0 | 0 | 0 | 0 | 0 | 0 | 0 | 0 | 0 | 0 | 0 | 0 | 0 | 0 | 0 | 0.122742 | 0.200378 | 0.259962 | 0.282535 | 0.282872 | 0.259559 | 0.221547 | 0.175387 | 0.127973 | 0.084377 | 0.046419 | 0.001039 | 0 | 0 | 0 | 0 | 0 | 0 | 0 | 0 | 0 | 0 | 0 | 0 | 0 | 0 | 0.086293 | 0.574648 | 1.539422 | 2.971928 | 4.83737 | 6.944429 | 9.030395 | 10.771306 | 11.85728 | 12.065264 | 11.308994 | 9.666456 | 7.462663 | 4.984926 | 2.94643 | 0.887405 | 0 | 0 | 0 | 0 | 0 | 0 | 0 | 0 | 0 | 0 | 0 | 0 | 0 | 0 | 0 | 0 | 0 | 0 | 0 | 0 | 0 | 0 | 0 | 0 | 0 | 0 | 0 | 0 | 0 | 0
s5 - Average |  | prehr | 2014-12-15 11:29 | 2014-12-15 11:29 | Glass-soda lime | 1.513 | 0.1 | Water | 1.33 | Hydro 2000SM (A) | General purpose | 0.1 | 2000 | Off | 16.34 | 0.267 | 0.0585 | 1.134 | Volume | 52.805 | 0.357 | 0.301 | 19.938 | 27.982 | 49.596 | 84.23 |  | 0 | 0 | 0 | 0 | 0 | 0 | 0 | 0 | 0 | 0 | 0 | 0 | 0 | 0 | 0 | 0 | 0 | 0 | 0 | 0 | 0 | 0 | 0 | 0 | 0 | 0 | 0 | 0 | 0.152959 | 0.249694 | 0.323961 | 0.351914 | 0.351617 | 0.320893 | 0.270912 | 0.209491 | 0.14738 | 0.089435 | 0.035054 | 0.000634 | 0 | 0 | 0 | 0 | 0 | 0 | 0 | 0 | 0 | 0 | 0 | 0 | 0 | 0.015791 | 0.491066 | 1.589986 | 3.263685 | 5.4105 | 7.783658 | 9.993423 | 11.644059 | 12.408001 | 12.130175 | 10.861867 | 8.861714 | 6.471479 | 4.156828 | 2.053269 | 0.360556 | 0 | 0 | 0 | 0 | 0 | 0 | 0 | 0 | 0 | 0 | 0 | 0 | 0 | 0 | 0 | 0 | 0 | 0 | 0 | 0 | 0 | 0 | 0 | 0 | 0 | 0 | 0 | 0 | 0 | 0 | 0
s6 - Average |  | prehr | 2014-12-15 11:34 | 2014-12-15 11:35 | Glass-soda lime | 1.513 | 0.1 | Water | 1.33 | Hydro 2000SM (A) | General purpose | 0.1 | 2000 | Off | 12.83 | 0.666 | 0.0685 | 0.906 | Volume | 49.143 | 0.287 | 0.204 | 29.392 | 29.927 | 46.885 | 72.385 |  | 0 | 0 | 0 | 0 | 0 | 0 | 0 | 0 | 0 | 0 | 0 | 0 | 0 | 0 | 0 | 0 | 0 | 0 | 0 | 0 | 0 | 0 | 0 | 0 | 0 | 0 | 0 | 0 | 0.058543 | 0.10495 | 0.131205 | 0.145331 | 0.144643 | 0.132116 | 0.111225 | 0.084983 | 0.058974 | 0.031786 | 0 | 0 | 0 | 0 | 0 | 0 | 0 | 0 | 0 | 0 | 0 | 0 | 0 | 0 | 0 | 0 | 0.12939 | 0.952285 | 2.772774 | 5.6101 | 9.150122 | 12.582726 | 14.936646 | 15.432035 | 13.886266 | 10.804845 | 7.142169 | 3.937924 | 1.513225 | 0.145737 | 0 | 0 | 0 | 0 | 0 | 0 | 0 | 0 | 0 | 0 | 0 | 0 | 0 | 0 | 0 | 0 | 0 | 0 | 0 | 0 | 0 | 0 | 0 | 0 | 0 | 0 | 0 | 0 | 0 | 0 | 0 | 0
s7 - Average |  | prehr | 2014-12-15 11:39 | 2014-12-15 11:39 | Glass-soda lime | 1.513 | 0.1 | Water | 1.33 | Hydro 2000SM (A) | General purpose | 0.1 | 2000 | Off | 16.34 | 1.051 | 0.0976 | 0.799 | Volume | 43.086 | 0.247 | 0.152 | 39.419 | 27.841 | 41.333 | 60.856 |  | 0 | 0 | 0 | 0 | 0 | 0 | 0 | 0 | 0 | 0 | 0 | 0 | 0 | 0 | 0 | 0 | 0 | 0 | 0 | 0 | 0 | 0 | 0 | 0 | 0 | 0 | 0 | 0 | 0 | 0 | 0 | 0 | 0 | 0 | 0 | 0 | 0 | 0 | 0 | 0 | 0 | 0 | 0 | 0 | 0 | 0 | 0 | 0 | 0 | 0 | 0 | 0 | 0 | 0.017059 | 0.365961 | 1.860371 | 4.691579 | 8.757623 | 13.148368 | 16.423791 | 17.310023 | 15.386622 | 11.406345 | 6.824931 | 3.135934 | 0.671392 | 0 | 0 | 0 | 0 | 0 | 0 | 0 | 0 | 0 | 0 | 0 | 0 | 0 | 0 | 0 | 0 | 0 | 0 | 0 | 0 | 0 | 0 | 0 | 0 | 0 | 0 | 0 | 0 | 0 | 0 | 0 | 0 | 0 | 0
s8 - Average |  | prehr | 2014-12-15 11:46 | 2014-12-15 11:46 | Glass-soda lime | 1.513 | 0.1 | Water | 1.33 | Hydro 2000SM (A) | General purpose | 0.1 | 2000 | Off | 14.73 | 1.236 | 0.0662 | 0.788 | Volume | 32.748 | 0.242 | 0.2 | 30.041 | 21.339 | 31.411 | 46.085 |  | 0 | 0 | 0 | 0 | 0 | 0 | 0 | 0 | 0 | 0 | 0 | 0 | 0 | 0 | 0 | 0 | 0 | 0 | 0 | 0 | 0 | 0 | 0 | 0 | 0 | 0 | 0 | 0 | 0 | 0 | 0 | 0 | 0 | 0 | 0 | 0 | 0 | 0 | 0 | 0 | 0 | 0 | 0 | 0 | 0 | 0 | 0 | 0 | 0 | 0 | 0 | 0 | 0.264015 | 1.628604 | 4.48855 | 8.668768 | 13.252167 | 16.657369 | 17.554686 | 15.536467 | 11.425978 | 6.793866 | 3.08082 | 0.648711 | 0 | 0 | 0 | 0 | 0 | 0 | 0 | 0 | 0 | 0 | 0 | 0 | 0 | 0 | 0 | 0 | 0 | 0 | 0 | 0 | 0 | 0 | 0 | 0 | 0 | 0 | 0 | 0 | 0 | 0 | 0 | 0 | 0 | 0 | 0 | 0
s9 - Average |  | prehr | 2014-12-15 11:51 | 2014-12-15 11:51 | Glass-soda lime | 1.513 | 0.1 | Water | 1.33 | Hydro 2000SM (A) | General purpose | 0.1 | 2000 | Off | 18.71 | 0.507 | 0.056 | 0.781 | Volume | 40.189 | 0.263 | 0.368 | 16.31 | 26.249 | 39.413 | 57.039 |  | 0 | 0 | 0 | 0 | 0 | 0 | 0 | 0 | 0 | 0 | 0 | 0 | 0 | 0 | 0 | 0 | 0 | 0 | 0 | 0 | 0 | 0 | 0 | 0 | 0 | 0 | 0 | 0 | 0.185453 | 0.337069 | 0.403393 | 0.447181 | 0.439503 | 0.39677 | 0.327194 | 0.242179 | 0.159456 | 0.080252 | 0 | 0 | 0 | 0 | 0 | 0 | 0 | 0 | 0 | 0 | 0 | 0 | 0 | 0 | 0 | 0.03541 | 0.356651 | 2.123664 | 4.571346 | 9.599868 | 14.157149 | 17.453204 | 17.572839 | 14.49764 | 9.753461 | 4.715527 | 1.968268 | 0.176521 | 0 | 0 | 0 | 0 | 0 | 0 | 0 | 0 | 0 | 0 | 0 | 0 | 0 | 0 | 0 | 0 | 0 | 0 | 0 | 0 | 0 | 0 | 0 | 0 | 0 | 0 | 0 | 0 | 0 | 0 | 0 | 0 | 0 | 0
s10 - Average |  | prehr | 2014-12-15 11:56 | 2014-12-15 11:56 | Glass-soda lime | 1.513 | 0.1 | Water | 1.33 | Hydro 2000SM (A) | General purpose | 0.1 | 2000 | Off | 16.67 | 1.121 | 0.0923 | 0.73 | Volume | 39.351 | 0.23 | 0.165 | 36.471 | 26.455 | 37.938 | 54.139 |  | 0 | 0 | 0 | 0 | 0 | 0 | 0 | 0 | 0 | 0 | 0 | 0 | 0 | 0 | 0 | 0 | 0 | 0 | 0 | 0 | 0 | 0 | 0 | 0 | 0 | 0 | 0 | 0 | 0 | 0 | 0 | 0 | 0 | 0 | 0 | 0 | 0 | 0 | 0 | 0 | 0 | 0 | 0 | 0 | 0 | 0 | 0 | 0 | 0 | 0 | 0 | 0 | 0 | 0.071346 | 0.581624 | 2.597671 | 6.371899 | 11.563804 | 16.498863 | 18.986371 | 17.739755 | 13.335599 | 7.864734 | 3.402979 | 0.939322 | 0.046034 | 0 | 0 | 0 | 0 | 0 | 0 | 0 | 0 | 0 | 0 | 0 | 0 | 0 | 0 | 0 | 0 | 0 | 0 | 0 | 0 | 0 | 0 | 0 | 0 | 0 | 0 | 0 | 0 | 0 | 0 | 0 | 0 | 0 | 0
s11 - Average |  | prehr | 2014-12-15 12:00 | 2014-12-15 12:00 | Glass-soda lime | 1.513 | 0.1 | Water | 1.33 | Hydro 2000SM (A) | General purpose | 0.1 | 2000 | Off | 13.3 | 1.052 | 0.0522 | 0.712 | Volume | 32.674 | 0.227 | 0.27 | 22.24 | 22.238 | 31.792 | 44.889 |  | 0 | 0 | 0 | 0 | 0 | 0 | 0 | 0 | 0 | 0 | 0 | 0 | 0 | 0 | 0 | 0 | 0 | 0 | 0 | 0 | 0 | 0 | 0 | 0 | 0 | 0 | 0 | 0.020303 | 0.075446 | 0.114555 | 0.146042 | 0.155583 | 0.150893 | 0.131362 | 0.102971 | 0.070433 | 0.0415 | 0.018842 | 0 | 0 | 0 | 0 | 0 | 0 | 0 | 0 | 0 | 0 | 0 | 0 | 0 | 0 | 0.056734 | 0.739235 | 2.962373 | 7.212216 | 12.883844 | 17.809635 | 19.574448 | 17.143527 | 11.803955 | 6.17765 | 2.309353 | 0.283461 | 0.01564 | 0 | 0 | 0 | 0 | 0 | 0 | 0 | 0 | 0 | 0 | 0 | 0 | 0 | 0 | 0 | 0 | 0 | 0 | 0 | 0 | 0 | 0 | 0 | 0 | 0 | 0 | 0 | 0 | 0 | 0 | 0 | 0 | 0 | 0 | 0
s12 - Average |  | prehr | 2014-12-15 12:14 | 2014-12-15 12:14 | Glass-soda lime | 1.513 | 0.1 | Water | 1.33 | Hydro 2000SM (A) | General purpose | 0.1 | 2000 | Off | 9.34 | 0.422 | 0.0145 | 0.778 | Volume | 21.794 | 0.273 | 0.671 | 8.947 | 14.057 | 22.001 | 31.17 |  | 0 | 0 | 0 | 0 | 0 | 0 | 0 | 0 | 0 | 0 | 0 | 0 | 0 | 0 | 0 | 0 | 0 | 0 | 0 | 0 | 0 | 0 | 0 | 0 | 0 | 0 | 0 | 0.149611 | 0.374437 | 0.579568 | 0.676672 | 0.70541 | 0.653754 | 0.548766 | 0.422141 | 0.309349 | 0.2438 | 0.242039 | 0.299773 | 0.390508 | 0.471377 | 0.48998 | 0.416118 | 0.191047 | 0.016264 | 0 | 0 | 0 | 0.000981 | 0.000891 | 0.177023 | 1.399026 | 4.024534 | 9.295149 | 14.912713 | 18.621264 | 18.039862 | 13.939363 | 7.686689 | 3.707745 | 0.944506 | 0.069642 | 0 | 0 | 0 | 0 | 0 | 0 | 0 | 0 | 0 | 0 | 0 | 0 | 0 | 0 | 0 | 0 | 0 | 0 | 0 | 0 | 0 | 0 | 0 | 0 | 0 | 0 | 0 | 0 | 0 | 0 | 0 | 0 | 0 | 0 | 0 | 0 | 0 | 0
s13 - Average |  | prehr | 2014-12-15 12:57 | 2014-12-15 12:57 | Glass-soda lime | 1.513 | 0.1 | Water | 1.33 | Hydro 2000SM (A) | General purpose | 0.1 | 2000 | Off | 11.85 | 1.263 | 0.0492 | 0.716 | Volume | 30.339 | 0.227 | 0.213 | 28.213 | 20.605 | 29.257 | 41.563 |  | 0 | 0 | 0 | 0 | 0 | 0 | 0 | 0 | 0 | 0 | 0 | 0 | 0 | 0 | 0 | 0 | 0 | 0 | 0 | 0 | 0 | 0 | 0 | 0 | 0 | 0 | 0 | 0 | 0 | 0 | 0 | 0 | 0 | 0 | 0 | 0 | 0 | 0 | 0 | 0 | 0 | 0 | 0 | 0 | 0 | 0 | 0 | 0 | 0 | 0 | 0 | 0 | 0.338878 | 1.983878 | 5.642884 | 10.956729 | 16.305811 | 19.257313 | 18.326243 | 13.994503 | 8.381342 | 3.730125 | 1.05857 | 0.023725 | 0 | 0 | 0 | 0 | 0 | 0 | 0 | 0 | 0 | 0 | 0 | 0 | 0 | 0 | 0 | 0 | 0 | 0 | 0 | 0 | 0 | 0 | 0 | 0 | 0 | 0 | 0 | 0 | 0 | 0 | 0 | 0 | 0 | 0 | 0 | 0
s14 - Average |  | prehr | 2014-12-15 13:10 | 2014-12-15 13:10 | Glass-soda lime | 1.513 | 0.1 | Water | 1.33 | Hydro 2000SM (A) | General purpose | 0.1 | 2000 | Off | 13.07 | 1.427 | 0.0474 | 0.715 | Volume | 26.367 | 0.226 | 0.245 | 24.523 | 17.923 | 25.422 | 36.109 |  | 0 | 0 | 0 | 0 | 0 | 0 | 0 | 0 | 0 | 0 | 0 | 0 | 0 | 0 | 0 | 0 | 0 | 0 | 0 | 0 | 0 | 0 | 0 | 0 | 0 | 0 | 0 | 0 | 0 | 0 | 0 | 0 | 0 | 0 | 0 | 0 | 0 | 0 | 0 | 0 | 0 | 0 | 0 | 0 | 0 | 0 | 0 | 0 | 0 | 0 | 0 | 0.337537 | 2.018036 | 5.67661 | 11.084105 | 16.401054 | 19.308374 | 18.286747 | 13.882982 | 8.274576 | 3.669109 | 1.034699 | 0.026172 | 0 | 0 | 0 | 0 | 0 | 0 | 0 | 0 | 0 | 0 | 0 | 0 | 0 | 0 | 0 | 0 | 0 | 0 | 0 | 0 | 0 | 0 | 0 | 0 | 0 | 0 | 0 | 0 | 0 | 0 | 0 | 0 | 0 | 0 | 0 | 0 | 0
s15 - Average |  | prehr | 2014-12-15 13:16 | 2014-12-15 13:16 | Glass-soda lime | 1.513 | 0.1 | Water | 1.33 | Hydro 2000SM (A) | General purpose | 0.1 | 2000 | Off | 8.25 | 0.492 | 0.012 | 0.797 | Volume | 20.54 | 0.277 | 0.709 | 8.464 | 12.972 | 20.781 | 29.528 |  | 0 | 0 | 0 | 0 | 0 | 0 | 0 | 0 | 0 | 0 | 0 | 0 | 0 | 0 | 0 | 0 | 0 | 0 | 0 | 0 | 0 | 0 | 0 | 0 | 0 | 0 | 0 | 0.158504 | 0.398396 | 0.615151 | 0.714954 | 0.741688 | 0.684327 | 0.573633 | 0.444696 | 0.335439 | 0.279271 | 0.289689 | 0.356326 | 0.445913 | 0.511277 | 0.49864 | 0.390651 | 0.091008 | 0 | 0 | 0 | 0 | 0.00162 | 0.026138 | 0.446543 | 2.350586 | 5.75245 | 11.645723 | 16.716013 | 18.886766 | 16.580029 | 11.565273 | 5.678587 | 2.423377 | 0.397331 | 0 | 0 | 0 | 0 | 0 | 0 | 0 | 0 | 0 | 0 | 0 | 0 | 0 | 0 | 0 | 0 | 0 | 0 | 0 | 0 | 0 | 0 | 0 | 0 | 0 | 0 | 0 | 0 | 0 | 0 | 0 | 0 | 0 | 0 | 0 | 0 | 0 | 0 | 0
s16 |  | Not enough sample
s17 - Average |  | prehr | 2014-12-15 13:25 | 2014-12-15 13:25 | Glass-soda lime | 1.513 | 0.1 | Water | 1.33 | Hydro 2000SM (A) | General purpose | 0.1 | 2000 | Off | 10.97 | 1.583 | 0.0356 | 0.772 | Volume | 24.161 | 0.237 | 0.27 | 22.243 | 15.917 | 23.17 | 33.81 |  | 0 | 0 | 0 | 0 | 0 | 0 | 0 | 0 | 0 | 0 | 0 | 0 | 0 | 0 | 0 | 0 | 0 | 0 | 0 | 0 | 0 | 0 | 0 | 0 | 0 | 0 | 0 | 0 | 0 | 0 | 0 | 0 | 0 | 0 | 0 | 0 | 0 | 0 | 0 | 0 | 0 | 0 | 0 | 0 | 0 | 0 | 0 | 0 | 0 | 0 | 0.260807 | 1.780809 | 5.032259 | 9.606963 | 14.359021 | 17.471729 | 17.694088 | 14.942471 | 10.3794 | 5.766797 | 2.335133 | 0.370522 | 0 | 0 | 0 | 0 | 0 | 0 | 0 | 0 | 0 | 0 | 0 | 0 | 0 | 0 | 0 | 0 | 0 | 0 | 0 | 0 | 0 | 0 | 0 | 0 | 0 | 0 | 0 | 0 | 0 | 0 | 0 | 0 | 0 | 0 | 0 | 0 | 0 | 0
s18 - Average |  | prehr | 2014-12-15 13:30 | 2014-12-15 13:30 | Glass-soda lime | 1.513 | 0.1 | Water | 1.33 | Hydro 2000SM (A) | General purpose | 0.1 | 2000 | Off | 8.17 | 0.476 | 0.0115 | 0.796 | Volume | 19.924 | 0.273 | 0.728 | 8.241 | 12.527 | 20.22 | 28.613 |  | 0 | 0 | 0 | 0 | 0 | 0 | 0 | 0 | 0 | 0 | 0 | 0 | 0 | 0 | 0 | 0 | 0 | 0 | 0 | 0 | 0 | 0 | 0 | 0 | 0 | 0 | 0 | 0.157033 | 0.403839 | 0.627482 | 0.731114 | 0.760219 | 0.703339 | 0.592226 | 0.462888 | 0.354273 | 0.300355 | 0.314326 | 0.384326 | 0.474783 | 0.536227 | 0.51489 | 0.391934 | 0.08937 | 0 | 0 | 0 | 0 | 0.002001 | 0.049762 | 0.603086 | 2.833231 | 6.587265 | 12.743013 | 17.543025 | 18.990656 | 15.860457 | 10.377819 | 4.633608 | 1.747651 | 0.229804 | 0 | 0 | 0 | 0 | 0 | 0 | 0 | 0 | 0 | 0 | 0 | 0 | 0 | 0 | 0 | 0 | 0 | 0 | 0 | 0 | 0 | 0 | 0 | 0 | 0 | 0 | 0 | 0 | 0 | 0 | 0 | 0 | 0 | 0 | 0 | 0 | 0 | 0 | 0
s19 - Average |  | prehr | 2014-12-15 13:35 | 2014-12-15 13:35 | Glass-soda lime | 1.513 | 0.1 | Water | 1.33 | Hydro 2000SM (A) | General purpose | 0.1 | 2000 | Off | 4.99 | 0.576 | 0.006 | 1.594 | Volume | 19.288 | 0.499 | 0.799 | 7.505 | 6.768 | 17.376 | 34.472 |  | 0 | 0 | 0 | 0 | 0 | 0 | 0 | 0 | 0 | 0 | 0 | 0 | 0 | 0 | 0 | 0 | 0 | 0 | 0 | 0 | 0 | 0 | 0 | 0 | 0 | 0 | 0 | 0.063935 | 0.308039 | 0.549082 | 0.684264 | 0.758449 | 0.75341 | 0.697517 | 0.620404 | 0.555951 | 0.529624 | 0.545459 | 0.58402 | 0.610799 | 0.591604 | 0.506886 | 0.363502 | 0.207276 | 0.118169 | 0.203714 | 0.581003 | 1.333481 | 2.517951 | 4.053383 | 5.834058 | 7.563475 | 9.004843 | 9.866367 | 10.023513 | 9.478517 | 8.36903 | 6.931398 | 5.383515 | 3.924107 | 2.669022 | 1.674466 | 0.94413 | 0.472915 | 0.108673 | 0.014047 | 0 | 0 | 0 | 0 | 0 | 0 | 0 | 0 | 0 | 0 | 0 | 0 | 0 | 0 | 0 | 0 | 0 | 0 | 0 | 0 | 0 | 0 | 0 | 0 | 0 | 0 | 0 | 0 | 0 | 0 | 0 | 0 | 0 | 0
s20 |  | Not enough sample
r1 - Average |  | prehr | 2014-12-15 14:46 | 2014-12-15 14:46 | Glass-soda lime | 1.513 | 0.1 | Water | 1.33 | Hydro 2000SM (A) | General purpose | 0.1 | 2000 | Off | 16.36 | 1.067 | 0.0974 | 0.803 | Volume | 42.967 | 0.249 | 0.153 | 39.272 | 27.686 | 41.22 | 60.769 |  | 0 | 0 | 0 | 0 | 0 | 0 | 0 | 0 | 0 | 0 | 0 | 0 | 0 | 0 | 0 | 0 | 0 | 0 | 0 | 0 | 0 | 0 | 0 | 0 | 0 | 0 | 0 | 0 | 0 | 0 | 0 | 0 | 0 | 0 | 0 | 0 | 0 | 0 | 0 | 0 | 0 | 0 | 0 | 0 | 0 | 0 | 0 | 0 | 0 | 0 | 0 | 0 | 0 | 0.032116 | 0.417315 | 1.967607 | 4.812683 | 8.852592 | 13.175944 | 16.37611 | 17.214561 | 15.285639 | 11.327918 | 6.774067 | 3.105833 | 0.657616 | 0 | 0 | 0 | 0 | 0 | 0 | 0 | 0 | 0 | 0 | 0 | 0 | 0 | 0 | 0 | 0 | 0 | 0 | 0 | 0 | 0 | 0 | 0 | 0 | 0 | 0 | 0 | 0 | 0 | 0 | 0 | 0 | 0 | 0
r2 - Average |  | prehr | 2014-12-15 14:51 | 2014-12-15 14:51 | Glass-soda lime | 1.513 | 0.1 | Water | 1.33 | Hydro 2000SM (A) | General purpose | 0.1 | 2000 | Off | 11.67 | 0.389 | 0.0391 | 1.165 | Volume | 49.82 | 0.372 | 0.313 | 19.193 | 26.318 | 46.22 | 80.179 |  | 0 | 0 | 0 | 0 | 0 | 0 | 0 | 0 | 0 | 0 | 0 | 0 | 0 | 0 | 0 | 0 | 0 | 0 | 0 | 0 | 0 | 0 | 0 | 0 | 0 | 0 | 0 | 0 | 0.155482 | 0.258037 | 0.337715 | 0.366599 | 0.365041 | 0.330395 | 0.275422 | 0.207503 | 0.142192 | 0.076699 | 0 | 0 | 0 | 0 | 0 | 0 | 0 | 0 | 0 | 0 | 0 | 0 | 0 | 0 | 0 | 0.096184 | 0.826837 | 2.26008 | 4.278323 | 6.673016 | 9.087576 | 11.060195 | 12.201673 | 12.286463 | 11.334007 | 9.576592 | 7.390947 | 5.148332 | 3.13991 | 1.713267 | 0.411513 | 0 | 0 | 0 | 0 | 0 | 0 | 0 | 0 | 0 | 0 | 0 | 0 | 0 | 0 | 0 | 0 | 0 | 0 | 0 | 0 | 0 | 0 | 0 | 0 | 0 | 0 | 0 | 0 | 0 | 0 | 0
r3 - Average |  | prehr | 2014-12-15 15:03 | 2014-12-15 15:03 | Glass-soda lime | 1.513 | 0.1 | Water | 1.33 | Hydro 2000SM (A) | General purpose | 0.1 | 2000 | Off | 13.29 | 0.66 | 0.0606 | 1.119 | Volume | 66.903 | 0.353 | 0.227 | 26.43 | 35.053 | 63.269 | 105.836 |  | 0 | 0 | 0 | 0 | 0 | 0 | 0 | 0 | 0 | 0 | 0 | 0 | 0 | 0 | 0 | 0 | 0 | 0 | 0 | 0 | 0 | 0 | 0 | 0 | 0 | 0 | 0 | 0 | 0.095377 | 0.16023 | 0.215282 | 0.241909 | 0.250637 | 0.238676 | 0.212257 | 0.176886 | 0.137915 | 0.100924 | 0.065527 | 0.001565 | 0 | 0 | 0 | 0 | 0 | 0 | 0 | 0 | 0 | 0 | 0 | 0 | 0 | 0 | 0.059601 | 0.396951 | 1.108373 | 2.259769 | 3.889645 | 5.904688 | 8.112268 | 10.198902 | 11.783987 | 12.514911 | 12.158779 | 10.707507 | 8.469219 | 5.818373 | 3.483182 | 1.166456 | 0.070205 | 0 | 0 | 0 | 0 | 0 | 0 | 0 | 0 | 0 | 0 | 0 | 0 | 0 | 0 | 0 | 0 | 0 | 0 | 0 | 0 | 0 | 0 | 0 | 0 | 0 | 0 | 0 | 0 | 0
r4 - Average |  | prehr | 2014-12-15 14:55 | 2014-12-15 14:55 | Glass-soda lime | 1.513 | 0.1 | Water | 1.33 | Hydro 2000SM (A) | General purpose | 0.1 | 2000 | Off | 15.54 | 1.19 | 0.1492 | 1.077 | Volume | 73.905 | 0.333 | 0.0949 | 63.236 | 40.221 | 69.274 | 114.815 |  | 0 | 0 | 0 | 0 | 0 | 0 | 0 | 0 | 0 | 0 | 0 | 0 | 0 | 0 | 0 | 0 | 0 | 0 | 0 | 0 | 0 | 0 | 0 | 0 | 0 | 0 | 0 | 0 | 0 | 0 | 0 | 0 | 0 | 0 | 0 | 0 | 0 | 0 | 0 | 0 | 0 | 0 | 0 | 0 | 0 | 0 | 0 | 0 | 0 | 0 | 0 | 0 | 0 | 0 | 0 | 0.044721 | 0.484297 | 1.407201 | 2.848313 | 4.774775 | 7.037974 | 9.3523 | 11.333747 | 12.594758 | 12.824871 | 11.920076 | 10.054724 | 7.534381 | 4.96667 | 2.427488 | 0.393704 | 0 | 0 | 0 | 0 | 0 | 0 | 0 | 0 | 0 | 0 | 0 | 0 | 0 | 0 | 0 | 0 | 0 | 0 | 0 | 0 | 0 | 0 | 0 | 0 | 0 | 0 | 0 | 0 | 0
r5 - Average |  | prehr | 2014-12-15 15:12 | 2014-12-15 15:12 | Glass-soda lime | 1.513 | 0.1 | Water | 1.33 | Hydro 2000SM (A) | General purpose | 0.1 | 2000 | Off | 8.13 | 0.782 | 0.0909 | 0.644 | Volume | 81.241 | 0.201 | 0.0784 | 76.507 | 57.425 | 78.881 | 108.219 |  | 0 | 0 | 0 | 0 | 0 | 0 | 0 | 0 | 0 | 0 | 0 | 0 | 0 | 0 | 0 | 0 | 0 | 0 | 0 | 0 | 0 | 0 | 0 | 0 | 0 | 0 | 0 | 0 | 0 | 0 | 0 | 0 | 0 | 0 | 0 | 0 | 0 | 0 | 0 | 0 | 0 | 0 | 0 | 0 | 0 | 0 | 0 | 0 | 0 | 0 | 0 | 0 | 0 | 0 | 0 | 0 | 0 | 0 | 0 | 0.060628 | 0.902626 | 3.742703 | 9.280675 | 16.16974 | 20.943258 | 20.676041 | 15.565603 | 8.637822 | 3.36082 | 0.651833 | 0.008251 | 0 | 0 | 0 | 0 | 0 | 0 | 0 | 0 | 0 | 0 | 0 | 0 | 0 | 0 | 0 | 0 | 0 | 0 | 0 | 0 | 0 | 0 | 0 | 0 | 0 | 0 | 0 | 0 | 0